## I-V Characteristic (mA-mm)
VDS (V) | VGS = -0.300 V | VGS = 0.100 V | VGS = 0.500 V | VGS = 0.900 V
0 | -4.4217e-05 | -0.5464 | -1.1877 | -5.387
0.01 | 0.0008584 | 7.681 | 15.645 | 12.917
0.02 | 0.0015097 | 15.372 | 32.124 | 30.471
0.03 | 0.0020081 | 22.415 | 48.467 | 48.287
0.04 | 0.0023969 | 29.03 | 65.03 | 66.06
0.05 | 0.0026959 | 34.983 | 81.07 | 83.85
0.06 | 0.0029452 | 40.37 | 97.17 | 101.34
0.07 | 0.0031635 | 45.293 | 113.54 | 118.55
0.08 | 0.0033365 | 49.633 | 129.1 | 136.05
0.09 | 0.0034986 | 53.517 | 144.64 | 153.2
0.1 | 0.0036503 | 56.918 | 160.1 | 170
0.11 | 0.0037975 | 59.9 | 175.4 | 186.86
0.12 | 0.0039509 | 62.59 | 190.48 | 203.86
0.13 | 0.0040991 | 65.1 | 205.1 | 220.19
0.14 | 0.0042507 | 67.22 | 219.55 | 236.33
0.15 | 0.0043894 | 69.26 | 233.8 | 252.51
0.16 | 0.0045378 | 71.01 | 247.45 | 268.46
0.17 | 0.0046811 | 72.54 | 261.43 | 284.25
0.18 | 0.0048243 | 74.09 | 274.46 | 299.34
0.19 | 0.0049924 | 75.42 | 287.4 | 314.71
0.2 | 0.0051517 | 76.75 | 300.14 | 329.74
0.21 | 0.0053123 | 78.01 | 312.49 | 344.13
0.22 | 0.0054856 | 79.22 | 324.31 | 358.93
0.23 | 0.0056596 | 80.47 | 335.96 | 373.22
0.24 | 0.005702 | 81.8 | 347.2 | 386.99
0.25 | 0.005908 | 83.14 | 357.94 | 400.61
0.26 | 0.006101 | 84.58 | 368.38 | 414.13
0.27 | 0.006308 | 85.95 | 378.47 | 427.4
0.28 | 0.006525 | 87.27 | 388.21 | 440.1
0.29 | 0.006699 | 88.75 | 397.47 | 452.67
0.3 | 0.006941 | 90.08 | 406.33 | 465.02
0.31 | 0.007158 | 91.36 | 415.23 | 477.19
0.32 | 0.007404 | 92.68 | 423.34 | 488.6
0.33 | 0.007632 | 93.75 | 431.24 | 500.12
0.34 | 0.007866 | 95.05 | 438.8 | 511.28
0.35 | 0.008121 | 96.29 | 446.12 | 521.86
0.36 | 0.008348 | 97.43 | 453.11 | 532.61
0.37 | 0.008602 | 98.55 | 459.64 | 542.72
0.38 | 0.008872 | 99.71 | 465.89 | 552.57
0.39 | 0.009156 | 100.82 | 471.91 | 562.07
0.4 | 0.009411 | 102 | 477.74 | 571.1
0.41 | 0.009712 | 103.06 | 483.15 | 580.2
0.42 | 0.009999 | 104.15 | 488.37 | 588.6
0.43 | 0.010351 | 105.29 | 493.39 | 597.2
0.44 | 0.010667 | 106.39 | 498.23 | 605.1
0.45 | 0.01099 | 107.49 | 502.79 | 612.4
0.46 | 0.011365 | 108.76 | 507.2 | 619.8
0.47 | 0.011701 | 109.65 | 511.46 | 626.7
0.48 | 0.012181 | 110.98 | 515.6 | 633.4
0.49 | 0.012611 | 112.04 | 519.6 | 639.8
0.5 | 0.013044 | 113.22 | 523.35 | 646.1
0.51 | 0.013495 | 114.45 | 527.07 | 652.1
0.52 | 0.013995 | 115.55 | 530.76 | 657.8
0.53 | 0.014544 | 116.83 | 534.28 | 662.7
0.54 | 0.015128 | 118.01 | 537.57 | 667.8
0.55 | 0.015696 | 119.16 | 540.84 | 672.9
0.56 | 0.016314 | 120.44 | 544.12 | 677.2
0.57 | 0.016936 | 121.55 | 547.26 | 681.3
0.58 | 0.017553 | 122.82 | 550.25 | 685.6
0.59 | 0.018302 | 124.1 | 553.08 | 689.6
0.6 | 0.019021 | 125.37 | 556.03 | 693.2
0.61 | 0.019752 | 126.49 | 558.77 | 696.4
0.62 | 0.020452 | 127.87 | 561.35 | 699.4
0.63 | 0.02122 | 129.14 | 564.07 | 702.5
0.64 | 0.02204 | 130.46 | 566.43 | 705.3
0.65 | 0.022911 | 131.8 | 568.86 | 707.7
0.66 | 0.023639 | 132.96 | 570.9 | 710
0.67 | 0.024509 | 134.41 | 573.1 | 712.2
0.68 | 0.025418 | 135.65 | 575.4 | 714.2
0.69 | 0.026204 | 137.01 | 577.4 | 716
0.7 | 0.027214 | 138.32 | 579.6 | 717.6
0.71 | 0.028221 | 139.62 | 581.6 | 719.2
0.72 | 0.029216 | 140.9 | 583.4 | 720.5
0.73 | 0.030173 | 142.26 | 584.8 | 721.8
0.74 | 0.031164 | 143.59 | 586.8 | 723.3
0.75 | 0.032145 | 144.79 | 588.4 | 724
0.76 | 0.033151 | 146.27 | 589.8 | 725
0.77 | 0.034281 | 147.53 | 591.4 | 725.9
0.78 | 0.035467 | 148.91 | 593 | 726.9
0.79 | 0.036535 | 150.37 | 594.3 | 727.9
0.8 | 0.037479 | 151.54 | 595.8 | 728.5
0.81 | 0.038735 | 152.98 | 597 | 729.1
0.82 | 0.039875 | 154.38 | 598.3 | 729.7
0.83 | 0.041291 | 155.71 | 599.8 | 729.9
0.84 | 0.042299 | 157.23 | 601 | 730.9
0.85 | 0.043582 | 158.43 | 602 | 731.5
0.86 | 0.044876 | 159.97 | 603.4 | 731.9
0.87 | 0.046007 | 161.32 | 604.4 | 732.3
0.88 | 0.047613 | 162.81 | 605.6 | 732.4
0.89 | 0.048893 | 164.23 | 606.8 | 733.1
0.9 | 0.050297 | 165.64 | 607.6 | 733.5
0.91 | 0.05148 | 167.17 | 608.6 | 734.1
0.92 | 0.052955 | 168.56 | 609.8 | 734.1
0.93 | 0.054195 | 170.04 | 611 | 734.5
0.94 | 0.055881 | 171.37 | 611.9 | 734.9
0.95 | 0.05712 | 172.95 | 613 | 735.1
0.96 | 0.05876 | 174.49 | 614 | 735.5
0.97 | 0.0598 | 175.97 | 615.1 | 735.6
0.98 | 0.06162 | 177.55 | 616.2 | 736.1
0.99 | 0.06326 | 178.86 | 617.1 | 736.5
1 | 0.06497 | 180.48 | 618.3 | 736.7