## I-V Characteristic (mA-mm)
VDS (V) | VGS = -0.300 V | VGS = 0.100 V | VGS = 0.500 V | VGS = 0.900 V
0 | -3.4438e-05 | -0.5103 | -1.0829 | -5.1539
0.01 | 0.0008116 | 7.615 | 15.592 | 12.835
0.02 | 0.0014362 | 15.238 | 32.124 | 30.488
0.03 | 0.0019052 | 22.236 | 48.571 | 48.675
0.04 | 0.0022678 | 28.741 | 65.08 | 66.28
0.05 | 0.0025604 | 34.627 | 81.21 | 84.15
0.06 | 0.0027942 | 39.985 | 97.35 | 101.4
0.07 | 0.0029888 | 44.812 | 113.63 | 118.92
0.08 | 0.0031665 | 49.089 | 129.22 | 136.21
0.09 | 0.0033175 | 52.875 | 144.7 | 153.04
0.1 | 0.0034686 | 56.295 | 160.17 | 170.44
0.11 | 0.0035995 | 59.18 | 175.33 | 187.25
0.12 | 0.0037415 | 61.91 | 190.55 | 203.84
0.13 | 0.0038771 | 64.23 | 205.11 | 220.33
0.14 | 0.0039967 | 66.42 | 219.49 | 236.52
0.15 | 0.0041578 | 68.3 | 233.84 | 252.83
0.16 | 0.0042836 | 70.05 | 247.62 | 268.56
0.17 | 0.0044339 | 71.67 | 261.29 | 284.2
0.18 | 0.0045658 | 73 | 274.52 | 299.54
0.19 | 0.004721 | 74.46 | 287.53 | 315.09
0.2 | 0.004883 | 75.68 | 300.06 | 329.86
0.21 | 0.0050196 | 76.9 | 312.51 | 344.57
0.22 | 0.0051948 | 78.17 | 324.31 | 359.02
0.23 | 0.0053435 | 79.4 | 335.91 | 373.17
0.24 | 0.0055007 | 80.63 | 347.09 | 387.43
0.25 | 0.0056991 | 82.02 | 357.84 | 400.95
0.26 | 0.005745 | 83.4 | 368.41 | 414.3
0.27 | 0.005936 | 84.76 | 378.37 | 427.49
0.28 | 0.006116 | 86.23 | 387.98 | 440.24
0.29 | 0.006344 | 87.61 | 397.37 | 452.96
0.3 | 0.00654 | 88.9 | 406.18 | 465.08
0.31 | 0.006754 | 90.22 | 414.91 | 477.17
0.32 | 0.006952 | 91.31 | 423.03 | 488.78
0.33 | 0.007169 | 92.59 | 430.99 | 500.36
0.34 | 0.007395 | 93.92 | 438.5 | 511.37
0.35 | 0.007622 | 94.89 | 445.71 | 522.12
0.36 | 0.007847 | 96.21 | 452.66 | 532.64
0.37 | 0.008105 | 97.21 | 459.25 | 542.8
0.38 | 0.00835 | 98.45 | 465.46 | 552.71
0.39 | 0.008558 | 99.55 | 471.45 | 562.13
0.4 | 0.008851 | 100.7 | 477.18 | 571.6
0.41 | 0.009123 | 101.78 | 482.64 | 580.2
0.42 | 0.009432 | 102.9 | 487.83 | 588.6
0.43 | 0.009709 | 104.06 | 492.79 | 597
0.44 | 0.010038 | 105.14 | 497.65 | 604.7
0.45 | 0.010345 | 106.21 | 502.19 | 612.6
0.46 | 0.01067 | 107.25 | 506.57 | 619.8
0.47 | 0.011049 | 108.44 | 510.81 | 626.6
0.48 | 0.011439 | 109.62 | 514.89 | 633.4
0.49 | 0.011825 | 110.72 | 518.84 | 639.9
0.5 | 0.012207 | 112 | 522.66 | 646
0.51 | 0.012685 | 112.97 | 526.36 | 651.8
0.52 | 0.013177 | 114.29 | 529.94 | 657.5
0.53 | 0.013738 | 115.47 | 533.47 | 662.9
0.54 | 0.014247 | 116.68 | 536.71 | 667.7
0.55 | 0.014739 | 117.89 | 540.07 | 672.5
0.56 | 0.015334 | 119.02 | 543.28 | 677.2
0.57 | 0.015888 | 120.31 | 546.36 | 681.3
0.58 | 0.016541 | 121.55 | 549.4 | 685.4
0.59 | 0.017202 | 122.82 | 552.25 | 689.4
0.6 | 0.017916 | 123.94 | 555.12 | 693
0.61 | 0.018477 | 125.28 | 557.86 | 696.4
0.62 | 0.019211 | 126.57 | 560.48 | 699.3
0.63 | 0.019987 | 127.81 | 563.07 | 702.1
0.64 | 0.020755 | 129.18 | 565.53 | 704.8
0.65 | 0.021553 | 130.34 | 567.98 | 707.5
0.66 | 0.022285 | 131.68 | 570.1 | 709.6
0.67 | 0.023125 | 133.04 | 572.3 | 711.7
0.68 | 0.023836 | 134.32 | 574.6 | 713.9
0.69 | 0.024795 | 135.71 | 576.6 | 715.7
0.7 | 0.025647 | 136.91 | 578.3 | 717.2
0.71 | 0.026518 | 138.32 | 580.2 | 718.8
0.72 | 0.027339 | 139.6 | 582.4 | 720
0.73 | 0.02828 | 140.94 | 584.4 | 721.6
0.74 | 0.029287 | 142.18 | 585.8 | 722.6
0.75 | 0.030238 | 143.57 | 587.6 | 724
0.76 | 0.03119 | 144.9 | 589.2 | 724.9
0.77 | 0.032236 | 146.23 | 590.8 | 725.5
0.78 | 0.033341 | 147.61 | 591.9 | 726.5
0.79 | 0.034173 | 148.83 | 593.4 | 727.1
0.8 | 0.035419 | 150.32 | 594.9 | 728.1
0.81 | 0.036495 | 151.68 | 596.2 | 728.7
0.82 | 0.03763 | 153.01 | 597.6 | 729.1
0.83 | 0.038668 | 154.49 | 599 | 729.9
0.84 | 0.039765 | 155.69 | 599.9 | 730.3
0.85 | 0.040991 | 157.29 | 601 | 730.7
0.86 | 0.042198 | 158.66 | 602.6 | 731.3
0.87 | 0.043517 | 160.08 | 603.7 | 731.6
0.88 | 0.044611 | 161.46 | 604.7 | 732
0.89 | 0.045913 | 162.89 | 605.8 | 732.3
0.9 | 0.04695 | 164.39 | 607.1 | 732.9
0.91 | 0.048511 | 165.89 | 607.8 | 733.4
0.92 | 0.049685 | 167.34 | 609 | 733.5
0.93 | 0.05127 | 168.69 | 610.3 | 734.1
0.94 | 0.052417 | 170.26 | 611.1 | 734.5
0.95 | 0.05392 | 171.76 | 612.2 | 734.7
0.96 | 0.055184 | 173.25 | 613.4 | 735.1
0.97 | 0.056503 | 174.81 | 614.2 | 735.1
0.98 | 0.058 | 176.09 | 615.4 | 735.5
0.99 | 0.05954 | 177.73 | 616.3 | 736.1
1 | 0.0614 | 179.21 | 617.4 | 736.1