## I-V Characteristic (mA-mm)
VDS (V) | VGS = -0.300 V | VGS = 0.100 V | VGS = 0.500 V | VGS = 0.900 V
0 | -4.0604e-05 | -0.5211 | -1.0252 | -5.243
0.01 | 0.000836 | 7.702 | 15.654 | 12.755
0.02 | 0.0014845 | 15.416 | 32.229 | 30.619
0.03 | 0.0019685 | 22.486 | 48.529 | 48.69
0.04 | 0.0023459 | 29.137 | 65.14 | 66.26
0.05 | 0.0026445 | 35.063 | 81.3 | 84.13
0.06 | 0.0028721 | 40.505 | 97.92 | 101.74
0.07 | 0.0030871 | 45.405 | 113.65 | 119.08
0.08 | 0.0032623 | 49.742 | 129.37 | 136.37
0.09 | 0.0034271 | 53.649 | 145.27 | 153.65
0.1 | 0.0035772 | 57.06 | 160.48 | 170.77
0.11 | 0.0037194 | 60.15 | 175.89 | 187.54
0.12 | 0.003869 | 62.91 | 191 | 204.38
0.13 | 0.0039939 | 65.26 | 205.67 | 220.84
0.14 | 0.0041354 | 67.45 | 219.95 | 236.8
0.15 | 0.0042764 | 69.43 | 234.48 | 253.48
0.16 | 0.0044159 | 71.08 | 248.36 | 269.17
0.17 | 0.0045697 | 72.77 | 261.93 | 284.75
0.18 | 0.0047197 | 74.18 | 275.03 | 300.18
0.19 | 0.0048805 | 75.52 | 288.22 | 315.57
0.2 | 0.0050235 | 76.92 | 301.07 | 330.62
0.21 | 0.0051819 | 77.99 | 313.08 | 345.1
0.22 | 0.0053539 | 79.25 | 325.07 | 359.75
0.23 | 0.0054996 | 80.45 | 336.76 | 374.07
0.24 | 0.0056889 | 81.78 | 347.75 | 387.99
0.25 | 0.005718 | 83.1 | 358.69 | 401.62
0.26 | 0.005934 | 84.53 | 369.18 | 415.11
0.27 | 0.006109 | 85.97 | 379.23 | 428.28
0.28 | 0.00632 | 87.41 | 388.79 | 440.98
0.29 | 0.006513 | 88.77 | 398.22 | 453.92
0.3 | 0.006716 | 90.02 | 407.16 | 466.01
0.31 | 0.006936 | 91.36 | 415.78 | 477.95
0.32 | 0.007153 | 92.64 | 423.87 | 489.65
0.33 | 0.007396 | 93.91 | 431.93 | 501.11
0.34 | 0.007585 | 95.05 | 439.52 | 512.32
0.35 | 0.007831 | 96.15 | 446.67 | 522.89
0.36 | 0.008056 | 97.28 | 453.56 | 533.41
0.37 | 0.008325 | 98.55 | 460.22 | 543.66
0.38 | 0.008562 | 99.57 | 466.49 | 553.49
0.39 | 0.008806 | 100.71 | 472.5 | 562.93
0.4 | 0.009072 | 101.82 | 478.14 | 572
0.41 | 0.009332 | 102.96 | 483.68 | 581.2
0.42 | 0.009632 | 104.08 | 488.94 | 589.6
0.43 | 0.009946 | 105.27 | 493.84 | 597.8
0.44 | 0.010264 | 106.21 | 498.64 | 605.5
0.45 | 0.010549 | 107.43 | 503.23 | 613.4
0.46 | 0.010934 | 108.53 | 507.68 | 620.6
0.47 | 0.011278 | 109.7 | 511.93 | 627.5
0.48 | 0.011697 | 110.94 | 515.94 | 634.1
0.49 | 0.012081 | 111.88 | 519.92 | 640.5
0.5 | 0.012528 | 113.01 | 523.79 | 646.7
0.51 | 0.012966 | 114.26 | 527.46 | 652.5
0.52 | 0.013402 | 115.38 | 531.06 | 658.2
0.53 | 0.013952 | 116.73 | 534.49 | 663.3
0.54 | 0.014493 | 117.75 | 537.95 | 668.3
0.55 | 0.015045 | 119.03 | 541.23 | 673.4
0.56 | 0.015571 | 120.24 | 544.38 | 677.6
0.57 | 0.016198 | 121.48 | 547.53 | 681.8
0.58 | 0.016822 | 122.58 | 550.45 | 685.9
0.59 | 0.017472 | 123.98 | 553.42 | 689.6
0.6 | 0.018118 | 125.12 | 556.24 | 693.2
0.61 | 0.018798 | 126.49 | 558.96 | 696.5
0.62 | 0.019556 | 127.77 | 561.56 | 699.7
0.63 | 0.020198 | 128.93 | 564.16 | 702.7
0.64 | 0.021066 | 130.3 | 566.65 | 705.3
0.65 | 0.021807 | 131.64 | 569.03 | 707.7
0.66 | 0.022607 | 132.9 | 571.2 | 710
0.67 | 0.023376 | 134.2 | 573.3 | 712.4
0.68 | 0.024281 | 135.44 | 575.4 | 714.2
0.69 | 0.025097 | 136.82 | 577.4 | 716
0.7 | 0.025895 | 138.07 | 579.6 | 717.6
0.71 | 0.026822 | 139.42 | 581.6 | 719.2
0.72 | 0.02778 | 140.71 | 583.4 | 720.4
0.73 | 0.028838 | 141.98 | 585.3 | 721.9
0.74 | 0.029545 | 143.26 | 586.6 | 723.2
0.75 | 0.030663 | 144.62 | 588.5 | 724
0.76 | 0.031584 | 146.01 | 590.1 | 725.1
0.77 | 0.032718 | 147.19 | 591.7 | 725.8
0.78 | 0.033626 | 148.62 | 593 | 726.7
0.79 | 0.034756 | 149.98 | 594.3 | 727.7
0.8 | 0.035781 | 151.38 | 595.8 | 728.3
0.81 | 0.0369 | 152.84 | 597.2 | 728.7
0.82 | 0.037958 | 153.99 | 598.3 | 729.1
0.83 | 0.039124 | 155.52 | 599.8 | 730
0.84 | 0.04044 | 156.91 | 601 | 730.3
0.85 | 0.041361 | 158.27 | 602.2 | 731.1
0.86 | 0.04271 | 159.66 | 603.5 | 731.5
0.87 | 0.043913 | 161.02 | 604.6 | 731.9
0.88 | 0.045244 | 162.54 | 605.4 | 732.2
0.89 | 0.046518 | 163.97 | 606.6 | 732.7
0.9 | 0.047723 | 165.47 | 607.8 | 732.9
0.91 | 0.049168 | 166.78 | 609 | 733.5
0.92 | 0.050308 | 168.29 | 610.1 | 733.9
0.93 | 0.051793 | 169.84 | 611 | 734.1
0.94 | 0.053155 | 171.26 | 612.2 | 734.7
0.95 | 0.05453 | 172.84 | 613 | 734.9
0.96 | 0.055727 | 174.17 | 614.2 | 734.9
0.97 | 0.0573 | 175.72 | 615.2 | 735.5
0.98 | 0.05838 | 177.2 | 616.3 | 735.5
0.99 | 0.06016 | 178.67 | 617 | 735.6
1 | 0.06162 | 180.24 | 618.2 | 736.3