## I-V Characteristic (mA-mm)
VDS (V) | VGS = -0.300 V | VGS = 0.100 V | VGS = 0.500 V | VGS = 0.900 V
0 | -3.4617e-05 | -0.5867 | -0.9898 | -5.2081
0.01 | 0.0007866 | 7.673 | 15.681 | 12.839
0.02 | 0.0013901 | 15.261 | 32.224 | 30.658
0.03 | 0.0018438 | 22.295 | 48.539 | 48.591
0.04 | 0.0021982 | 28.847 | 65.14 | 66.26
0.05 | 0.0024679 | 34.795 | 81.43 | 84.31
0.06 | 0.0026892 | 40.11 | 97.87 | 101.58
0.07 | 0.0028834 | 44.937 | 113.73 | 119.19
0.08 | 0.0030515 | 49.212 | 129.47 | 136.53
0.09 | 0.0031961 | 53.04 | 145.26 | 153.68
0.1 | 0.0033298 | 56.41 | 160.4 | 170.73
0.11 | 0.0034604 | 59.33 | 176.08 | 187.74
0.12 | 0.0035902 | 61.98 | 190.96 | 204.43
0.13 | 0.0037105 | 64.4 | 205.63 | 220.88
0.14 | 0.0038447 | 66.53 | 220.09 | 237.47
0.15 | 0.0039683 | 68.46 | 234.36 | 253.52
0.16 | 0.0040994 | 70.21 | 248.4 | 269.39
0.17 | 0.0042241 | 71.69 | 261.89 | 285.1
0.18 | 0.0043607 | 73.15 | 275.14 | 300.34
0.19 | 0.0045066 | 74.5 | 288.28 | 316.13
0.2 | 0.0046314 | 75.78 | 301.08 | 330.9
0.21 | 0.0047976 | 76.98 | 313.21 | 345.62
0.22 | 0.0049402 | 78.17 | 325.18 | 360.21
0.23 | 0.0050931 | 79.4 | 336.88 | 374.4
0.24 | 0.0052506 | 80.68 | 347.93 | 388.56
0.25 | 0.0054168 | 82.08 | 358.93 | 402.27
0.26 | 0.0055847 | 83.3 | 369.3 | 415.57
0.27 | 0.005709 | 84.74 | 379.37 | 428.9
0.28 | 0.005872 | 86.17 | 389.07 | 441.92
0.29 | 0.006057 | 87.53 | 398.33 | 454.48
0.3 | 0.006246 | 89.01 | 407.38 | 466.76
0.31 | 0.006423 | 90.09 | 415.96 | 478.85
0.32 | 0.00662 | 91.34 | 424.15 | 490.5
0.33 | 0.006814 | 92.61 | 432.18 | 502.26
0.34 | 0.007017 | 93.69 | 439.76 | 513.19
0.35 | 0.007193 | 94.94 | 446.91 | 523.95
0.36 | 0.007442 | 95.95 | 453.87 | 534.64
0.37 | 0.007645 | 97.25 | 460.52 | 544.7
0.38 | 0.007907 | 98.27 | 466.82 | 554.72
0.39 | 0.008136 | 99.35 | 472.78 | 564.08
0.4 | 0.00838 | 100.42 | 478.55 | 573.5
0.41 | 0.008623 | 101.66 | 484 | 582.2
0.42 | 0.00886 | 102.71 | 489.26 | 590.6
0.43 | 0.009164 | 103.84 | 494.26 | 598.9
0.44 | 0.009435 | 105 | 499.07 | 607.1
0.45 | 0.009737 | 105.97 | 503.67 | 615
0.46 | 0.010021 | 107.15 | 508.1 | 622
0.47 | 0.010375 | 108.28 | 512.37 | 629.1
0.48 | 0.01071 | 109.39 | 516.45 | 635.7
0.49 | 0.011109 | 110.6 | 520.41 | 642.1
0.5 | 0.011501 | 111.62 | 524.26 | 648.5
0.51 | 0.011907 | 112.85 | 527.97 | 654.2
0.52 | 0.012386 | 114.01 | 531.57 | 659.7
0.53 | 0.012785 | 115.2 | 535.07 | 665.2
0.54 | 0.01332 | 116.28 | 538.45 | 670.2
0.55 | 0.013854 | 117.59 | 541.79 | 674.8
0.56 | 0.014379 | 118.76 | 544.92 | 679.3
0.57 | 0.014846 | 120.07 | 548.1 | 683.8
0.58 | 0.015491 | 121.22 | 550.99 | 688
0.59 | 0.016073 | 122.34 | 554.03 | 691.6
0.6 | 0.016719 | 123.74 | 556.82 | 695.2
0.61 | 0.017391 | 125.03 | 559.58 | 698.4
0.62 | 0.018048 | 126.21 | 562.26 | 701.6
0.63 | 0.018664 | 127.65 | 564.77 | 704.6
0.64 | 0.019317 | 128.69 | 567.34 | 707.2
0.65 | 0.020105 | 130.09 | 569.74 | 709.7
0.66 | 0.02077 | 131.37 | 572 | 712.1
0.67 | 0.021572 | 132.58 | 574.2 | 714.1
0.68 | 0.022301 | 134.01 | 576.2 | 716
0.69 | 0.023115 | 135.2 | 578.2 | 718.1
0.7 | 0.023919 | 136.57 | 580.2 | 719.4
0.71 | 0.024654 | 137.91 | 582.2 | 721
0.72 | 0.025508 | 139.19 | 584.2 | 722.1
0.73 | 0.02646 | 140.4 | 585.5 | 723.6
0.74 | 0.027359 | 141.82 | 587.6 | 724.7
0.75 | 0.028002 | 143.1 | 589 | 725.6
0.76 | 0.02913 | 144.38 | 590.8 | 726.7
0.77 | 0.030012 | 145.81 | 592.2 | 727.7
0.78 | 0.03097 | 146.96 | 594 | 728.3
0.79 | 0.031911 | 148.37 | 595 | 729.1
0.8 | 0.032913 | 149.74 | 596.8 | 729.9
0.81 | 0.034049 | 151.12 | 597.8 | 730.6
0.82 | 0.034793 | 152.57 | 599.2 | 731.3
0.83 | 0.035954 | 153.82 | 600.3 | 731.5
0.84 | 0.037084 | 155.37 | 601.6 | 732.3
0.85 | 0.038109 | 156.65 | 602.8 | 732.9
0.86 | 0.039052 | 158.09 | 603.8 | 733.1
0.87 | 0.040315 | 159.43 | 605.1 | 733.5
0.88 | 0.041587 | 160.85 | 606.2 | 733.9
0.89 | 0.042776 | 162.26 | 607.4 | 734.5
0.9 | 0.043806 | 163.69 | 608.6 | 734.9
0.91 | 0.044992 | 165.17 | 609.5 | 735.1
0.92 | 0.046292 | 166.49 | 610.6 | 735.4
0.93 | 0.047305 | 168.1 | 611.7 | 735.5
0.94 | 0.048697 | 169.58 | 612.7 | 736.1
0.95 | 0.049999 | 171 | 613.8 | 736.3
0.96 | 0.051298 | 172.62 | 614.6 | 736.5
0.97 | 0.052524 | 173.91 | 615.9 | 736.9
0.98 | 0.053809 | 175.49 | 616.6 | 737.3
0.99 | 0.055322 | 176.95 | 617.5 | 737.5
1 | 0.056653 | 178.4 | 618.7 | 737.8