## I-V Characteristic (mA-mm)
VDS (V) | VGS = -0.300 V | VGS = 0.100 V | VGS = 0.500 V | VGS = 0.900 V
0 | -3.6374e-05 | -0.532 | -1.0689 | -5.297
0.01 | 0.0008273 | 7.674 | 15.893 | 13.038
0.02 | 0.0014654 | 15.466 | 32.216 | 30.681
0.03 | 0.0019424 | 22.48 | 48.722 | 48.551
0.04 | 0.0023177 | 29.092 | 65.22 | 66.36
0.05 | 0.0025997 | 35.068 | 81.55 | 84.15
0.06 | 0.0028362 | 40.451 | 97.73 | 101.7
0.07 | 0.0030373 | 45.382 | 113.77 | 119.17
0.08 | 0.0032105 | 49.731 | 129.77 | 136.71
0.09 | 0.003369 | 53.581 | 145.4 | 153.93
0.1 | 0.0035096 | 57 | 160.8 | 170.79
0.11 | 0.0036566 | 60.06 | 176.08 | 187.66
0.12 | 0.0037893 | 62.77 | 190.95 | 204.31
0.13 | 0.0039123 | 65.2 | 206.09 | 221.23
0.14 | 0.0040608 | 67.31 | 220.28 | 237.16
0.15 | 0.0041914 | 69.25 | 234.6 | 253.4
0.16 | 0.004345 | 70.97 | 248.65 | 269.49
0.17 | 0.0044783 | 72.57 | 262.1 | 284.97
0.18 | 0.0046169 | 74.06 | 275.45 | 300.42
0.19 | 0.0047691 | 75.32 | 288.6 | 315.91
0.2 | 0.0049058 | 76.62 | 301.18 | 330.85
0.21 | 0.0050767 | 77.88 | 313.38 | 345.51
0.22 | 0.0052309 | 79.04 | 325.49 | 360.24
0.23 | 0.0053893 | 80.29 | 337.14 | 374.49
0.24 | 0.0055587 | 81.61 | 348.24 | 388.39
0.25 | 0.005694 | 82.91 | 359.01 | 402.02
0.26 | 0.005864 | 84.35 | 369.48 | 415.53
0.27 | 0.006073 | 85.81 | 379.74 | 428.98
0.28 | 0.006252 | 87.07 | 389.23 | 441.56
0.29 | 0.00645 | 88.51 | 398.57 | 454.17
0.3 | 0.00662 | 89.9 | 407.58 | 466.55
0.31 | 0.006841 | 91.1 | 416.13 | 478.44
0.32 | 0.007034 | 92.46 | 424.35 | 490.25
0.33 | 0.007261 | 93.53 | 432.42 | 501.73
0.34 | 0.007492 | 94.76 | 439.93 | 512.81
0.35 | 0.007681 | 95.95 | 447.08 | 523.49
0.36 | 0.007933 | 97.09 | 454.01 | 534.1
0.37 | 0.008183 | 98.2 | 460.65 | 544.31
0.38 | 0.008429 | 99.31 | 466.94 | 554.17
0.39 | 0.008645 | 100.42 | 472.95 | 563.57
0.4 | 0.008929 | 101.54 | 478.66 | 572.6
0.41 | 0.009186 | 102.63 | 484.15 | 581.6
0.42 | 0.009473 | 103.68 | 489.4 | 590.4
0.43 | 0.009778 | 104.8 | 494.36 | 598.3
0.44 | 0.010066 | 105.93 | 499.12 | 606.2
0.45 | 0.010408 | 107.07 | 503.73 | 613.9
0.46 | 0.010684 | 108.17 | 508.14 | 621.3
0.47 | 0.011089 | 109.21 | 512.4 | 628.1
0.48 | 0.011481 | 110.38 | 516.48 | 634.9
0.49 | 0.011916 | 111.58 | 520.43 | 641.3
0.5 | 0.012292 | 112.74 | 524.29 | 647.3
0.51 | 0.01272 | 113.93 | 527.97 | 653.1
0.52 | 0.013179 | 114.96 | 531.55 | 658.7
0.53 | 0.013679 | 116.23 | 535.04 | 664.2
0.54 | 0.014206 | 117.43 | 538.44 | 669.2
0.55 | 0.014761 | 118.59 | 541.67 | 674
0.56 | 0.015351 | 119.87 | 544.86 | 678.1
0.57 | 0.015897 | 120.94 | 548 | 682.4
0.58 | 0.016513 | 122.22 | 550.99 | 686.8
0.59 | 0.017104 | 123.53 | 554 | 690.4
0.6 | 0.017822 | 124.78 | 556.67 | 693.9
0.61 | 0.018502 | 125.92 | 559.44 | 697.2
0.62 | 0.019165 | 127.33 | 562.08 | 700.4
0.63 | 0.0199 | 128.54 | 564.67 | 703.2
0.64 | 0.020616 | 129.85 | 567.19 | 706
0.65 | 0.021423 | 131.2 | 569.5 | 708.5
0.66 | 0.022241 | 132.32 | 571.9 | 710.7
0.67 | 0.022959 | 133.74 | 573.9 | 712.8
0.68 | 0.023766 | 135.04 | 576 | 714.9
0.69 | 0.024623 | 136.29 | 578 | 716.4
0.7 | 0.025453 | 137.71 | 580 | 718.1
0.71 | 0.02641 | 138.87 | 581.8 | 719.4
0.72 | 0.027349 | 140.27 | 583.8 | 721
0.73 | 0.028215 | 141.54 | 585.6 | 722.1
0.74 | 0.029119 | 142.86 | 587.6 | 723.5
0.75 | 0.029985 | 144.15 | 589 | 724.3
0.76 | 0.031025 | 145.52 | 590.4 | 725.4
0.77 | 0.032081 | 146.89 | 591.9 | 726.3
0.78 | 0.033103 | 148.23 | 593.6 | 727.1
0.79 | 0.034023 | 149.57 | 594.9 | 728.1
0.8 | 0.035176 | 150.8 | 596.2 | 728.7
0.81 | 0.036305 | 152.25 | 597.6 | 729.1
0.82 | 0.037276 | 153.6 | 599 | 729.9
0.83 | 0.038501 | 154.93 | 600.3 | 730.3
0.84 | 0.03954 | 156.41 | 601.5 | 730.9
0.85 | 0.040798 | 157.67 | 602.6 | 731.5
0.86 | 0.041693 | 159.19 | 603.9 | 731.6
0.87 | 0.043238 | 160.59 | 604.7 | 732.3
0.88 | 0.04439 | 162.03 | 606.2 | 732.4
0.89 | 0.045656 | 163.47 | 607.2 | 733
0.9 | 0.046705 | 164.85 | 608.3 | 733.5
0.91 | 0.048207 | 166.39 | 609.4 | 733.8
0.92 | 0.049459 | 167.85 | 610.3 | 734.1
0.93 | 0.050679 | 169.28 | 611.5 | 734.5
0.94 | 0.052216 | 170.6 | 612.4 | 734.7
0.95 | 0.05356 | 172.23 | 613.5 | 735.1
0.96 | 0.054928 | 173.75 | 614.3 | 735.1
0.97 | 0.056133 | 175.17 | 615.4 | 735.7
0.98 | 0.05788 | 176.79 | 616.4 | 736.1
0.99 | 0.0592 | 178.06 | 617.5 | 736.3
1 | 0.06084 | 179.65 | 618.6 | 736.3