## I-V Characteristic (mA-mm)
VDS (V) | VGS = -0.300 V | VGS = 0.100 V | VGS = 0.500 V | VGS = 0.900 V
0 | -3.5484e-05 | -0.5215 | -1.1688 | -5.284
0.01 | 0.000852 | 7.661 | 15.761 | 12.876
0.02 | 0.001503 | 15.398 | 32.259 | 30.745
0.03 | 0.0019941 | 22.446 | 48.685 | 48.526
0.04 | 0.002371 | 29.028 | 65.34 | 66.48
0.05 | 0.0026723 | 34.986 | 81.47 | 84.18
0.06 | 0.0029111 | 40.41 | 97.79 | 101.72
0.07 | 0.0031206 | 45.282 | 113.89 | 119.28
0.08 | 0.0033043 | 49.614 | 129.7 | 136.67
0.09 | 0.0034576 | 53.479 | 145.33 | 153.79
0.1 | 0.0036221 | 56.909 | 160.75 | 170.72
0.11 | 0.0037671 | 59.87 | 176.15 | 187.82
0.12 | 0.0039173 | 62.59 | 191.2 | 204.74
0.13 | 0.0040533 | 64.96 | 205.95 | 220.99
0.14 | 0.0042008 | 67.2 | 220.44 | 237.36
0.15 | 0.0043408 | 69.11 | 234.7 | 253.64
0.16 | 0.004482 | 70.85 | 248.52 | 269.32
0.17 | 0.0046258 | 72.49 | 262.41 | 285.29
0.18 | 0.0047667 | 73.86 | 275.53 | 300.6
0.19 | 0.0049226 | 75.32 | 288.56 | 315.99
0.2 | 0.0050844 | 76.58 | 301.31 | 330.94
0.21 | 0.0052372 | 77.87 | 313.53 | 345.6
0.22 | 0.0054206 | 79.09 | 325.47 | 360.32
0.23 | 0.0055811 | 80.23 | 337.17 | 374.5
0.24 | 0.005627 | 81.64 | 348.31 | 388.43
0.25 | 0.005809 | 82.91 | 359.07 | 402.16
0.26 | 0.00602 | 84.38 | 369.57 | 415.68
0.27 | 0.00621 | 85.81 | 379.75 | 428.81
0.28 | 0.006418 | 87.12 | 389.41 | 441.75
0.29 | 0.006617 | 88.65 | 398.56 | 454.32
0.3 | 0.006815 | 89.87 | 407.62 | 466.55
0.31 | 0.00704 | 91.16 | 416.38 | 478.78
0.32 | 0.007266 | 92.3 | 424.5 | 490.41
0.33 | 0.007507 | 93.61 | 432.41 | 501.89
0.34 | 0.007724 | 94.78 | 440.04 | 512.88
0.35 | 0.007961 | 95.91 | 447.16 | 523.59
0.36 | 0.008204 | 97.17 | 454.17 | 534.32
0.37 | 0.008476 | 98.16 | 460.66 | 544.39
0.38 | 0.008697 | 99.43 | 466.94 | 554.12
0.39 | 0.008971 | 100.51 | 472.94 | 563.7
0.4 | 0.009267 | 101.62 | 478.73 | 572.9
0.41 | 0.009526 | 102.71 | 484.14 | 581.8
0.42 | 0.009843 | 103.77 | 489.35 | 590.2
0.43 | 0.010134 | 104.91 | 494.32 | 598.8
0.44 | 0.010473 | 106.05 | 499.13 | 606.7
0.45 | 0.01077 | 107.15 | 503.66 | 614
0.46 | 0.01117 | 108.17 | 508.06 | 621.4
0.47 | 0.011523 | 109.38 | 512.29 | 628.7
0.48 | 0.011956 | 110.54 | 516.39 | 635.3
0.49 | 0.012378 | 111.64 | 520.32 | 641.5
0.5 | 0.012835 | 112.85 | 524.05 | 647.9
0.51 | 0.013327 | 113.86 | 527.82 | 653.3
0.52 | 0.013806 | 115.12 | 531.42 | 659
0.53 | 0.014359 | 116.16 | 534.85 | 664.5
0.54 | 0.014877 | 117.43 | 538.24 | 669.3
0.55 | 0.015509 | 118.68 | 541.45 | 674.1
0.56 | 0.016072 | 119.84 | 544.67 | 678.6
0.57 | 0.016638 | 121.06 | 547.73 | 683.2
0.58 | 0.017288 | 122.34 | 550.68 | 687
0.59 | 0.018024 | 123.55 | 553.57 | 690.8
0.6 | 0.018624 | 124.78 | 556.44 | 694.1
0.61 | 0.019461 | 126.05 | 559.13 | 697.8
0.62 | 0.02019 | 127.31 | 561.75 | 701.1
0.63 | 0.020807 | 128.57 | 564.32 | 703.8
0.64 | 0.021676 | 129.89 | 566.78 | 706.4
0.65 | 0.022476 | 131 | 569.2 | 709.3
0.66 | 0.023338 | 132.44 | 571.1 | 711.4
0.67 | 0.0241 | 133.76 | 573.5 | 713.7
0.68 | 0.025035 | 135.03 | 575.4 | 715.7
0.69 | 0.025897 | 136.4 | 577.8 | 717.2
0.7 | 0.02675 | 137.52 | 579.7 | 718.8
0.71 | 0.027776 | 138.95 | 581.6 | 720.6
0.72 | 0.028713 | 140.31 | 583.4 | 722
0.73 | 0.029617 | 141.54 | 585.3 | 723.3
0.74 | 0.030494 | 142.87 | 587.2 | 724.3
0.75 | 0.031542 | 144.22 | 588.5 | 725.5
0.76 | 0.032653 | 145.46 | 590.2 | 726.7
0.77 | 0.033778 | 146.87 | 591.8 | 727.4
0.78 | 0.034699 | 148.23 | 593.3 | 728.3
0.79 | 0.035837 | 149.43 | 594.6 | 728.9
0.8 | 0.036948 | 150.9 | 595.8 | 729.9
0.81 | 0.03792 | 152.27 | 597.6 | 730.3
0.82 | 0.039355 | 153.66 | 598.8 | 731.1
0.83 | 0.040495 | 155.12 | 600 | 731.5
0.84 | 0.041642 | 156.27 | 601.2 | 732.2
0.85 | 0.042765 | 157.79 | 602.4 | 732.4
0.86 | 0.044036 | 159.21 | 603.6 | 733
0.87 | 0.045334 | 160.62 | 604.6 | 733.5
0.88 | 0.046748 | 162.06 | 605.8 | 733.9
0.89 | 0.048007 | 163.43 | 607 | 734.2
0.9 | 0.049286 | 164.95 | 607.9 | 734.7
0.91 | 0.050736 | 166.42 | 609.2 | 735.1
0.92 | 0.051898 | 167.95 | 610.2 | 735.5
0.93 | 0.053518 | 169.24 | 611.4 | 735.6
0.94 | 0.054914 | 170.76 | 612.4 | 736.3
0.95 | 0.056378 | 172.28 | 613.4 | 736.3
0.96 | 0.05726 | 173.75 | 614.3 | 736.7
0.97 | 0.05908 | 175.3 | 615.4 | 737.1
0.98 | 0.06088 | 176.66 | 616.5 | 737.5
0.99 | 0.06227 | 178.22 | 617.4 | 737.7
1 | 0.06399 | 179.74 | 618.4 | 737.7