## I-V Characteristic (mA-mm)
VDS (V) | VGS = -0.300 V | VGS = 0.100 V | VGS = 0.500 V | VGS = 0.900 V
0 | -2.7913e-05 | -0.5473 | -1.0207 | -5.297
0.01 | 0.0008584 | 7.719 | 15.722 | 13.197
0.02 | 0.0015119 | 15.54 | 32.548 | 31.053
0.03 | 0.0020042 | 22.598 | 49.144 | 48.961
0.04 | 0.0023894 | 29.258 | 65.81 | 67.26
0.05 | 0.0026949 | 35.257 | 82.14 | 84.82
0.06 | 0.0029305 | 40.667 | 98.4 | 102.46
0.07 | 0.003139 | 45.627 | 114.52 | 120.15
0.08 | 0.0033205 | 49.997 | 130.57 | 137.77
0.09 | 0.00349 | 53.871 | 146.43 | 154.82
0.1 | 0.0036446 | 57.32 | 161.82 | 171.97
0.11 | 0.0037884 | 60.41 | 177.27 | 189.3
0.12 | 0.0039374 | 63.12 | 192.53 | 206.01
0.13 | 0.004077 | 65.56 | 207.46 | 222.65
0.14 | 0.0042111 | 67.74 | 221.78 | 239.11
0.15 | 0.0043802 | 69.73 | 236.28 | 255.48
0.16 | 0.0045114 | 71.48 | 250.36 | 271.32
0.17 | 0.0046684 | 73.07 | 263.73 | 287.4
0.18 | 0.0048118 | 74.54 | 277.34 | 302.81
0.19 | 0.0049733 | 75.88 | 290.52 | 318.13
0.2 | 0.0051342 | 77.17 | 303.14 | 333.21
0.21 | 0.0052871 | 78.45 | 315.42 | 348.08
0.22 | 0.0054715 | 79.65 | 327.44 | 362.84
0.23 | 0.0056406 | 80.93 | 339.32 | 377.04
0.24 | 0.005676 | 82.3 | 350.31 | 391.11
0.25 | 0.005861 | 83.66 | 361.15 | 405.02
0.26 | 0.006081 | 85.05 | 371.74 | 418.23
0.27 | 0.006272 | 86.57 | 381.88 | 431.66
0.28 | 0.006499 | 87.86 | 391.5 | 444.65
0.29 | 0.00669 | 89.33 | 400.91 | 457.24
0.3 | 0.00691 | 90.6 | 409.84 | 469.5
0.31 | 0.007121 | 91.86 | 418.46 | 481.81
0.32 | 0.007314 | 93.2 | 426.73 | 493.52
0.33 | 0.007585 | 94.26 | 434.76 | 504.98
0.34 | 0.007827 | 95.51 | 442.26 | 516.03
0.35 | 0.008084 | 96.67 | 449.39 | 526.86
0.36 | 0.008297 | 97.83 | 456.35 | 537.7
0.37 | 0.008576 | 99.03 | 463.03 | 547.67
0.38 | 0.008829 | 100.03 | 469.25 | 557.42
0.39 | 0.0091 | 101.2 | 475.19 | 567.04
0.4 | 0.009375 | 102.38 | 480.96 | 575.9
0.41 | 0.009658 | 103.46 | 486.42 | 585
0.42 | 0.00999 | 104.54 | 491.7 | 593.6
0.43 | 0.010244 | 105.71 | 496.63 | 601.8
0.44 | 0.010635 | 106.75 | 501.43 | 609.9
0.45 | 0.010964 | 107.9 | 506.05 | 617.4
0.46 | 0.011341 | 109.01 | 510.45 | 624.7
0.47 | 0.011672 | 110.02 | 514.65 | 631.7
0.48 | 0.012113 | 111.3 | 518.77 | 638.5
0.49 | 0.012525 | 112.48 | 522.73 | 645.1
0.5 | 0.012984 | 113.64 | 526.54 | 650.9
0.51 | 0.01347 | 114.8 | 530.17 | 656.6
0.52 | 0.013973 | 115.79 | 533.84 | 662.2
0.53 | 0.014524 | 117.07 | 537.35 | 667.7
0.54 | 0.015002 | 118.27 | 540.75 | 672.7
0.55 | 0.01563 | 119.45 | 543.96 | 677.2
0.56 | 0.016276 | 120.78 | 547.18 | 681.9
0.57 | 0.01689 | 121.88 | 550.26 | 686.6
0.58 | 0.01754 | 123.18 | 553.29 | 690.4
0.59 | 0.018182 | 124.46 | 556.23 | 694
0.6 | 0.018898 | 125.73 | 559.02 | 697.6
0.61 | 0.019611 | 126.86 | 561.75 | 701.2
0.62 | 0.020349 | 128.22 | 564.46 | 704
0.63 | 0.021162 | 129.45 | 567 | 706.8
0.64 | 0.021984 | 130.82 | 569.52 | 709.6
0.65 | 0.022701 | 132.12 | 571.9 | 712.3
0.66 | 0.023597 | 133.24 | 574.1 | 714.5
0.67 | 0.024412 | 134.66 | 576.4 | 716.5
0.68 | 0.025414 | 136.05 | 578.4 | 718.7
0.69 | 0.026138 | 137.26 | 580.5 | 720.4
0.7 | 0.027083 | 138.64 | 582.6 | 722
0.71 | 0.028008 | 139.82 | 584.6 | 723.6
0.72 | 0.028945 | 141.25 | 586.2 | 725.1
0.73 | 0.029966 | 142.53 | 588.1 | 726
0.74 | 0.030979 | 143.9 | 589.8 | 727.1
0.75 | 0.031999 | 145.18 | 591.4 | 728.5
0.76 | 0.033013 | 146.45 | 593 | 729.3
0.77 | 0.034127 | 147.89 | 594.3 | 730.3
0.78 | 0.035193 | 149.15 | 596.2 | 731.3
0.79 | 0.036317 | 150.57 | 597.6 | 732.1
0.8 | 0.037344 | 151.8 | 599 | 732.9
0.81 | 0.038549 | 153.23 | 600.3 | 733.3
0.82 | 0.039844 | 154.68 | 601.4 | 734.1
0.83 | 0.040906 | 156.03 | 602.8 | 734.7
0.84 | 0.042154 | 157.5 | 603.9 | 735.1
0.85 | 0.043472 | 158.76 | 605.4 | 735.5
0.86 | 0.044871 | 160.25 | 606.2 | 736.1
0.87 | 0.045938 | 161.76 | 607.6 | 736.3
0.88 | 0.047297 | 163.11 | 608.6 | 737
0.89 | 0.048687 | 164.56 | 609.9 | 737.3
0.9 | 0.049881 | 166.03 | 610.8 | 737.7
0.91 | 0.051379 | 167.45 | 612.1 | 738.1
0.92 | 0.052798 | 169 | 613 | 738.3
0.93 | 0.054203 | 170.5 | 614.2 | 738.7
0.94 | 0.05548 | 171.88 | 615.4 | 739.3
0.95 | 0.05728 | 173.53 | 616.3 | 739.5
0.96 | 0.05828 | 175.01 | 617.2 | 739.7
0.97 | 0.05997 | 176.44 | 618.3 | 739.9
0.98 | 0.06142 | 178.04 | 619.5 | 740.3
0.99 | 0.06305 | 179.34 | 620.6 | 740.7
1 | 0.0647 | 180.98 | 621.4 | 740.9