## I-V Characteristic (mA-mm)
VDS (V) | VGS = -0.300 V | VGS = 0.100 V | VGS = 0.500 V | VGS = 0.900 V
0 | -3.5414e-05 | -0.51042 | -1.1016 | -5.173
0.01 | 0.0008342 | 7.672 | 15.921 | 13.109
0.02 | 0.0014705 | 15.5 | 32.411 | 30.901
0.03 | 0.0019524 | 22.54 | 48.897 | 48.709
0.04 | 0.0023255 | 29.112 | 65.47 | 66.77
0.05 | 0.0026205 | 35.095 | 81.82 | 84.35
0.06 | 0.0028575 | 40.503 | 97.91 | 101.9
0.07 | 0.0030585 | 45.428 | 114.11 | 119.6
0.08 | 0.0032343 | 49.77 | 130.22 | 137.19
0.09 | 0.0033883 | 53.645 | 145.71 | 154.1
0.1 | 0.0035448 | 57.06 | 161.12 | 171.25
0.11 | 0.0036859 | 60.15 | 176.63 | 188.37
0.12 | 0.0038309 | 62.85 | 191.48 | 204.84
0.13 | 0.0039674 | 65.24 | 206.47 | 221.71
0.14 | 0.004105 | 67.38 | 220.83 | 237.89
0.15 | 0.0042457 | 69.41 | 235.25 | 254.19
0.16 | 0.0043815 | 71.15 | 249.13 | 270.06
0.17 | 0.0045434 | 72.7 | 262.83 | 285.91
0.18 | 0.0046802 | 74.19 | 276.16 | 301.42
0.19 | 0.0048218 | 75.48 | 289.29 | 316.75
0.2 | 0.0049942 | 76.88 | 301.92 | 331.84
0.21 | 0.0051396 | 78.04 | 314.31 | 346.64
0.22 | 0.0053208 | 79.28 | 326.38 | 361.27
0.23 | 0.0054749 | 80.59 | 337.97 | 375.55
0.24 | 0.0056509 | 81.82 | 349.18 | 389.59
0.25 | 0.005704 | 83.26 | 360.03 | 403.35
0.26 | 0.005905 | 84.62 | 370.39 | 416.6
0.27 | 0.006103 | 86.07 | 380.65 | 430.27
0.28 | 0.0063 | 87.45 | 390.31 | 443.07
0.29 | 0.006505 | 88.79 | 399.64 | 455.53
0.3 | 0.006691 | 90.16 | 408.54 | 467.95
0.31 | 0.006933 | 91.44 | 417.26 | 480.08
0.32 | 0.007145 | 92.65 | 425.55 | 491.88
0.33 | 0.007383 | 93.85 | 433.53 | 503.31
0.34 | 0.00758 | 95.04 | 441.04 | 514.45
0.35 | 0.007834 | 96.23 | 448.28 | 525.26
0.36 | 0.008062 | 97.39 | 455.27 | 536
0.37 | 0.008297 | 98.57 | 461.87 | 546.06
0.38 | 0.008559 | 99.52 | 468.15 | 555.96
0.39 | 0.008826 | 100.74 | 474.15 | 565.53
0.4 | 0.009093 | 101.86 | 479.95 | 574.6
0.41 | 0.009347 | 102.99 | 485.4 | 583.4
0.42 | 0.009677 | 104.07 | 490.6 | 592
0.43 | 0.009975 | 105.2 | 495.62 | 600.6
0.44 | 0.010311 | 106.35 | 500.45 | 608.6
0.45 | 0.010591 | 107.53 | 505.07 | 616.2
0.46 | 0.01097 | 108.57 | 509.37 | 623.5
0.47 | 0.011339 | 109.57 | 513.64 | 630.2
0.48 | 0.011707 | 110.84 | 517.76 | 637.3
0.49 | 0.012142 | 111.94 | 521.68 | 643.7
0.5 | 0.012556 | 113.07 | 525.44 | 649.4
0.51 | 0.013039 | 114.36 | 529.18 | 655.5
0.52 | 0.013521 | 115.34 | 532.75 | 661.4
0.53 | 0.014055 | 116.61 | 536.24 | 666.5
0.54 | 0.014618 | 117.78 | 539.6 | 671.6
0.55 | 0.015182 | 119.03 | 542.81 | 676.3
0.56 | 0.015736 | 120.31 | 546.02 | 681
0.57 | 0.016319 | 121.38 | 549.14 | 685.2
0.58 | 0.01701 | 122.68 | 552.12 | 689.2
0.59 | 0.017587 | 123.93 | 555.04 | 693.2
0.6 | 0.018357 | 125.2 | 557.8 | 696.5
0.61 | 0.019004 | 126.37 | 560.63 | 700
0.62 | 0.019741 | 127.65 | 563.23 | 703.2
0.63 | 0.02047 | 128.95 | 565.78 | 706
0.64 | 0.021228 | 130.24 | 568.27 | 708.9
0.65 | 0.022014 | 131.6 | 570.3 | 711.2
0.66 | 0.022867 | 132.72 | 572.8 | 713.7
0.67 | 0.023665 | 134.08 | 575 | 715.7
0.68 | 0.024505 | 135.48 | 577 | 717.7
0.69 | 0.025368 | 136.69 | 579.2 | 719.6
0.7 | 0.02614 | 138.07 | 581.2 | 721.2
0.71 | 0.027087 | 139.24 | 583 | 722.6
0.72 | 0.028055 | 140.7 | 584.8 | 724
0.73 | 0.029123 | 141.98 | 586.9 | 725.3
0.74 | 0.02996 | 143.24 | 588.5 | 726.7
0.75 | 0.030868 | 144.53 | 590.2 | 727.5
0.76 | 0.031994 | 145.87 | 591.5 | 728.3
0.77 | 0.032994 | 147.21 | 593.3 | 729.2
0.78 | 0.034098 | 148.58 | 594.8 | 729.9
0.79 | 0.035145 | 149.89 | 595.8 | 731.3
0.8 | 0.036336 | 151.12 | 597.6 | 731.6
0.81 | 0.037255 | 152.56 | 599 | 732.3
0.82 | 0.038615 | 153.96 | 600.3 | 733.1
0.83 | 0.039797 | 155.36 | 601.4 | 733.5
0.84 | 0.04079 | 156.83 | 602.8 | 734.1
0.85 | 0.042008 | 158.03 | 603.8 | 734.9
0.86 | 0.043251 | 159.51 | 605.1 | 735
0.87 | 0.044489 | 160.96 | 606.3 | 735.4
0.88 | 0.04571 | 162.39 | 607.4 | 735.6
0.89 | 0.046984 | 163.83 | 608.4 | 736.3
0.9 | 0.048299 | 165.17 | 609.5 | 736.7
0.91 | 0.049757 | 166.69 | 610.6 | 737.3
0.92 | 0.05095 | 168.16 | 611.6 | 737.7
0.93 | 0.052444 | 169.63 | 612.7 | 737.7
0.94 | 0.053728 | 170.96 | 613.8 | 738.1
0.95 | 0.055244 | 172.51 | 614.8 | 738.3
0.96 | 0.056461 | 173.95 | 615.8 | 738.4
0.97 | 0.05783 | 175.36 | 617 | 738.7
0.98 | 0.05972 | 177 | 618 | 739.3
0.99 | 0.06088 | 178.28 | 618.8 | 739.5
1 | 0.06259 | 179.94 | 619.8 | 739.7