## I-V Characteristic (mA-mm)
VDS (V) | VGS = -0.300 V | VGS = 0.100 V | VGS = 0.500 V | VGS = 0.900 V
0 | -2.8956e-05 | -0.5341 | -1.1028 | -5.296
0.01 | 0.0008212 | 7.709 | 15.746 | 12.832
0.02 | 0.0014468 | 15.333 | 32.63 | 31.026
0.03 | 0.0019203 | 22.448 | 49.11 | 48.853
0.04 | 0.0022826 | 29.005 | 65.74 | 66.78
0.05 | 0.0025735 | 34.931 | 81.98 | 84.63
0.06 | 0.0027947 | 40.265 | 98.36 | 102.42
0.07 | 0.0029992 | 45.138 | 114.45 | 119.93
0.08 | 0.0031684 | 49.504 | 130.14 | 137.26
0.09 | 0.0033236 | 53.328 | 146.37 | 154.9
0.1 | 0.0034704 | 56.746 | 161.67 | 171.85
0.11 | 0.0036175 | 59.7 | 176.97 | 188.83
0.12 | 0.0037578 | 62.39 | 192.18 | 205.69
0.13 | 0.0038865 | 64.8 | 206.95 | 222.14
0.14 | 0.0040193 | 67.02 | 221.49 | 238.85
0.15 | 0.0041586 | 68.86 | 235.78 | 254.99
0.16 | 0.0042846 | 70.73 | 249.87 | 271.07
0.17 | 0.0044287 | 72.29 | 263.41 | 286.85
0.18 | 0.0045836 | 73.74 | 276.83 | 302.15
0.19 | 0.0047406 | 75.12 | 290 | 317.89
0.2 | 0.0048856 | 76.36 | 302.78 | 333.02
0.21 | 0.005036 | 77.6 | 314.95 | 347.59
0.22 | 0.0052102 | 78.84 | 326.99 | 362.15
0.23 | 0.0053509 | 80.11 | 338.84 | 376.93
0.24 | 0.0055262 | 81.31 | 349.91 | 390.72
0.25 | 0.0056892 | 82.72 | 360.74 | 404.53
0.26 | 0.005751 | 84.15 | 371.25 | 418.13
0.27 | 0.005916 | 85.53 | 381.36 | 431.38
0.28 | 0.006113 | 87.03 | 391.05 | 444.44
0.29 | 0.006319 | 88.22 | 400.32 | 456.99
0.3 | 0.00653 | 89.63 | 409.43 | 469.43
0.31 | 0.006738 | 90.86 | 418 | 481.52
0.32 | 0.006962 | 92.14 | 426.17 | 493.07
0.33 | 0.007173 | 93.36 | 434.23 | 504.89
0.34 | 0.007366 | 94.52 | 441.84 | 516
0.35 | 0.007624 | 95.6 | 448.97 | 526.74
0.36 | 0.007856 | 96.79 | 455.93 | 537.28
0.37 | 0.008119 | 97.99 | 462.54 | 547.57
0.38 | 0.008349 | 98.97 | 468.86 | 557.56
0.39 | 0.008614 | 100.16 | 474.81 | 567.06
0.4 | 0.00889 | 101.31 | 480.57 | 575.9
0.41 | 0.00916 | 102.45 | 486.05 | 585.3
0.42 | 0.009429 | 103.6 | 491.28 | 593.8
0.43 | 0.00975 | 104.5 | 496.28 | 602.2
0.44 | 0.01005 | 105.65 | 501.04 | 610
0.45 | 0.010331 | 106.85 | 505.61 | 617.9
0.46 | 0.010686 | 107.9 | 510.05 | 624.9
0.47 | 0.011053 | 109.06 | 514.21 | 632.1
0.48 | 0.011481 | 110.03 | 518.32 | 638.7
0.49 | 0.011876 | 111.26 | 522.19 | 645.3
0.5 | 0.012311 | 112.46 | 526.1 | 651.3
0.51 | 0.012785 | 113.62 | 529.77 | 657.1
0.52 | 0.013175 | 114.76 | 533.29 | 662.9
0.53 | 0.013744 | 115.88 | 536.75 | 668.1
0.54 | 0.014311 | 117.09 | 540.16 | 673.4
0.55 | 0.014843 | 118.35 | 543.4 | 677.6
0.56 | 0.015405 | 119.49 | 546.58 | 682.4
0.57 | 0.01603 | 120.68 | 549.66 | 687
0.58 | 0.016603 | 121.88 | 552.66 | 690.8
0.59 | 0.017307 | 123.22 | 555.55 | 694.6
0.6 | 0.01798 | 124.41 | 558.44 | 698.2
0.61 | 0.018646 | 125.83 | 561.05 | 701.6
0.62 | 0.019365 | 126.85 | 563.79 | 704.5
0.63 | 0.020029 | 128.26 | 566.33 | 707.5
0.64 | 0.020853 | 129.46 | 568.85 | 710.1
0.65 | 0.021619 | 130.78 | 571.2 | 712.5
0.66 | 0.022428 | 132.08 | 573.4 | 715
0.67 | 0.023132 | 133.37 | 575.4 | 717
0.68 | 0.024075 | 134.73 | 577.6 | 719.2
0.69 | 0.024895 | 136.01 | 579.8 | 720.8
0.7 | 0.025761 | 137.29 | 581.8 | 722.1
0.71 | 0.02669 | 138.51 | 583.4 | 724
0.72 | 0.027611 | 139.92 | 585.6 | 725.5
0.73 | 0.028569 | 141.2 | 587.4 | 726.5
0.74 | 0.029436 | 142.54 | 589.2 | 727.7
0.75 | 0.030482 | 143.94 | 590.8 | 728.7
0.76 | 0.031476 | 145.06 | 592.4 | 729.7
0.77 | 0.032604 | 146.45 | 593.6 | 730.6
0.78 | 0.033452 | 147.79 | 595.2 | 731.4
0.79 | 0.034532 | 149.09 | 596.8 | 732
0.8 | 0.0357 | 150.57 | 597.9 | 733.1
0.81 | 0.03666 | 151.76 | 599.4 | 733.5
0.82 | 0.03781 | 153.16 | 600.7 | 734.1
0.83 | 0.038996 | 154.56 | 601.9 | 734.9
0.84 | 0.040142 | 155.97 | 603.3 | 735.1
0.85 | 0.041278 | 157.31 | 604.3 | 735.5
0.86 | 0.042522 | 158.79 | 605.5 | 736.1
0.87 | 0.043762 | 160.12 | 606.7 | 736.5
0.88 | 0.045067 | 161.58 | 607.7 | 736.8
0.89 | 0.04625 | 163.03 | 609 | 737.7
0.9 | 0.047604 | 164.31 | 610.2 | 737.9
0.91 | 0.049055 | 165.9 | 611 | 738.1
0.92 | 0.050066 | 167.33 | 612.2 | 738.3
0.93 | 0.05155 | 168.8 | 613.2 | 738.7
0.94 | 0.052837 | 170.34 | 614.2 | 738.8
0.95 | 0.054443 | 171.64 | 615.4 | 739.1
0.96 | 0.055589 | 173.29 | 616.3 | 739.7
0.97 | 0.05726 | 174.7 | 617.4 | 739.9
0.98 | 0.05844 | 176.17 | 618.6 | 740.3
0.99 | 0.05996 | 177.63 | 619.4 | 740.3
1 | 0.06154 | 179.08 | 620.5 | 740.7