## I-V Characteristic (mA-mm)
VDS (V) | VGS = -0.300 V | VGS = 0.100 V | VGS = 0.500 V | VGS = 0.900 V
0 | -2.7047e-05 | -0.5186 | -0.9534 | -5.0495
0.01 | 0.0007671 | 7.377 | 15.342 | 12.546
0.02 | 0.0013567 | 14.905 | 31.352 | 29.755
0.03 | 0.0018031 | 21.729 | 47.437 | 47.43
0.04 | 0.0021436 | 28.064 | 63.55 | 64.55
0.05 | 0.0024191 | 33.775 | 79.28 | 82.14
0.06 | 0.0026411 | 38.961 | 94.96 | 99.19
0.07 | 0.0028318 | 43.682 | 111.07 | 116.13
0.08 | 0.0029957 | 47.799 | 126.15 | 133
0.09 | 0.0031415 | 51.436 | 141.3 | 149.79
0.1 | 0.0032797 | 54.737 | 156.53 | 166.45
0.11 | 0.0034072 | 57.44 | 171.32 | 182.9
0.12 | 0.0035452 | 60.03 | 186.01 | 199.31
0.13 | 0.0036638 | 62.22 | 200.42 | 215.44
0.14 | 0.0037929 | 64.28 | 214.53 | 231.37
0.15 | 0.0039296 | 66.1 | 228.43 | 247.08
0.16 | 0.0040663 | 67.66 | 242.02 | 262.77
0.17 | 0.0042051 | 69.18 | 255.45 | 278
0.18 | 0.0043333 | 70.47 | 268.3 | 292.88
0.19 | 0.0044676 | 71.69 | 280.96 | 308.25
0.2 | 0.0046093 | 72.81 | 293.47 | 322.87
0.21 | 0.0047443 | 73.94 | 305.61 | 337.11
0.22 | 0.0048997 | 74.96 | 317.03 | 351.26
0.23 | 0.0050587 | 76.1 | 328.42 | 365.27
0.24 | 0.0052136 | 77.16 | 339.49 | 379.13
0.25 | 0.0053902 | 78.36 | 349.86 | 392.27
0.26 | 0.0055655 | 79.57 | 360.12 | 405.56
0.27 | 0.005666 | 80.74 | 370.1 | 418.64
0.28 | 0.005864 | 82.12 | 379.51 | 431.14
0.29 | 0.00603 | 83.42 | 388.48 | 443.55
0.3 | 0.006224 | 84.67 | 397.26 | 455.79
0.31 | 0.006416 | 85.99 | 405.8 | 467.49
0.32 | 0.006607 | 87.05 | 413.73 | 478.95
0.33 | 0.006808 | 88.39 | 421.41 | 490.46
0.34 | 0.007028 | 89.53 | 428.82 | 501.41
0.35 | 0.007232 | 90.62 | 435.94 | 511.99
0.36 | 0.007423 | 91.72 | 442.61 | 522.39
0.37 | 0.007676 | 92.89 | 448.98 | 532.31
0.38 | 0.007893 | 93.96 | 455.14 | 542.37
0.39 | 0.008129 | 95.07 | 461 | 551.71
0.4 | 0.008348 | 96.17 | 466.65 | 560.84
0.41 | 0.008603 | 97.11 | 471.94 | 569.7
0.42 | 0.00883 | 98.21 | 477.09 | 578.2
0.43 | 0.009097 | 99.32 | 482.08 | 586.4
0.44 | 0.009405 | 100.34 | 486.86 | 594.2
0.45 | 0.009681 | 101.5 | 491.41 | 601.9
0.46 | 0.010017 | 102.42 | 495.82 | 609.2
0.47 | 0.010277 | 103.63 | 500.15 | 616.1
0.48 | 0.010649 | 104.68 | 504.35 | 623.1
0.49 | 0.011016 | 105.84 | 508.33 | 629.2
0.5 | 0.011421 | 107.01 | 512.25 | 635.7
0.51 | 0.011826 | 107.98 | 516.05 | 641.3
0.52 | 0.012247 | 109.2 | 519.79 | 646.7
0.53 | 0.012672 | 110.4 | 523.35 | 652.1
0.54 | 0.013087 | 111.56 | 526.72 | 657.1
0.55 | 0.013603 | 112.64 | 530.21 | 661.9
0.56 | 0.014133 | 113.92 | 533.47 | 666.5
0.57 | 0.014681 | 115.16 | 536.6 | 670.9
0.58 | 0.015238 | 116.31 | 539.74 | 674.8
0.59 | 0.01576 | 117.71 | 542.67 | 678.8
0.6 | 0.016376 | 118.76 | 545.63 | 682.2
0.61 | 0.017021 | 120.19 | 548.38 | 685.6
0.62 | 0.017631 | 121.34 | 551.14 | 688.8
0.63 | 0.01835 | 122.71 | 553.77 | 691.6
0.64 | 0.018995 | 124.02 | 556.31 | 694.8
0.65 | 0.019624 | 125.26 | 558.78 | 697.2
0.66 | 0.020389 | 126.61 | 561.11 | 699.7
0.67 | 0.021097 | 127.93 | 563.42 | 701.6
0.68 | 0.021843 | 129.27 | 565.53 | 703.7
0.69 | 0.0226 | 130.49 | 567.75 | 705.6
0.7 | 0.023326 | 131.82 | 569.75 | 707.4
0.71 | 0.024156 | 133.17 | 571.5 | 709.3
0.72 | 0.024985 | 134.46 | 573.6 | 710.6
0.73 | 0.025767 | 135.84 | 575.1 | 712.1
0.74 | 0.026695 | 137.01 | 577 | 713.2
0.75 | 0.027454 | 138.46 | 578.8 | 714.4
0.76 | 0.028356 | 139.89 | 580.2 | 715.4
0.77 | 0.029345 | 141.18 | 581.8 | 716.4
0.78 | 0.030242 | 142.66 | 583.8 | 717.2
0.79 | 0.031356 | 143.78 | 585 | 718
0.8 | 0.032087 | 145.26 | 586.4 | 718.8
0.81 | 0.03316 | 146.57 | 587.6 | 719.6
0.82 | 0.034112 | 147.95 | 589.2 | 720.4
0.83 | 0.03499 | 149.34 | 590.6 | 721
0.84 | 0.036207 | 150.69 | 591.5 | 721.7
0.85 | 0.037323 | 152.12 | 592.8 | 722
0.86 | 0.038485 | 153.52 | 594.1 | 722.8
0.87 | 0.039404 | 154.96 | 595.4 | 723.3
0.88 | 0.040483 | 156.23 | 596.8 | 723.6
0.89 | 0.04169 | 157.73 | 597.6 | 724
0.9 | 0.042921 | 159.15 | 598.8 | 724.5
0.91 | 0.044029 | 160.62 | 599.8 | 724.7
0.92 | 0.045165 | 162.16 | 600.9 | 725.5
0.93 | 0.046521 | 163.44 | 602.2 | 725.6
0.94 | 0.047668 | 164.95 | 603 | 726
0.95 | 0.049072 | 166.43 | 603.9 | 726.5
0.96 | 0.050227 | 167.91 | 605 | 726.7
0.97 | 0.051786 | 169.48 | 606.3 | 727.1
0.98 | 0.052749 | 170.84 | 607.1 | 727.4
0.99 | 0.054176 | 172.44 | 608.3 | 727.7
1 | 0.055503 | 173.83 | 609.2 | 728.1