## I-V Characteristic (mA-mm)
VDS (V) | VGS = -0.300 V | VGS = 0.100 V | VGS = 0.500 V | VGS = 0.900 V
0 | -3.5103e-05 | -0.5078 | -0.9368 | -5.091
0.01 | 0.0007994 | 7.553 | 15.285 | 12.447
0.02 | 0.0014214 | 15.033 | 31.388 | 29.841
0.03 | 0.001886 | 21.955 | 47.398 | 47.228
0.04 | 0.0022474 | 28.363 | 63.53 | 64.71
0.05 | 0.0025269 | 34.225 | 79.36 | 81.84
0.06 | 0.0027611 | 39.457 | 95.29 | 99.18
0.07 | 0.0029635 | 44.21 | 110.88 | 116.21
0.08 | 0.0031377 | 48.431 | 126.21 | 133.06
0.09 | 0.0032813 | 52.187 | 141.48 | 149.78
0.1 | 0.00343 | 55.471 | 156.45 | 166.35
0.11 | 0.0035682 | 58.17 | 171.7 | 183.28
0.12 | 0.0036931 | 60.71 | 186.17 | 199.33
0.13 | 0.0038368 | 63.11 | 200.56 | 215.44
0.14 | 0.0039685 | 65.17 | 214.74 | 231.38
0.15 | 0.0041068 | 67.01 | 228.57 | 247.08
0.16 | 0.0042351 | 68.74 | 242.33 | 262.87
0.17 | 0.0043836 | 70.17 | 255.57 | 277.94
0.18 | 0.0045273 | 71.55 | 268.49 | 293.09
0.19 | 0.0046675 | 72.77 | 281.33 | 308.07
0.2 | 0.0048278 | 74.02 | 293.83 | 322.83
0.21 | 0.0049791 | 75.08 | 305.79 | 337.24
0.22 | 0.0051244 | 76.2 | 317.45 | 351.38
0.23 | 0.0052905 | 77.32 | 328.88 | 365.36
0.24 | 0.0054671 | 78.46 | 339.83 | 379.08
0.25 | 0.005648 | 79.65 | 350.53 | 392.68
0.26 | 0.005694 | 80.85 | 360.68 | 405.69
0.27 | 0.005902 | 82.26 | 370.58 | 418.74
0.28 | 0.006097 | 83.58 | 380.03 | 431.39
0.29 | 0.006311 | 84.9 | 389.07 | 443.58
0.3 | 0.006511 | 86.21 | 397.89 | 455.91
0.31 | 0.006704 | 87.39 | 406.31 | 467.68
0.32 | 0.006914 | 88.66 | 414.38 | 479.15
0.33 | 0.007116 | 89.85 | 422.13 | 490.54
0.34 | 0.007353 | 91.08 | 429.56 | 501.38
0.35 | 0.007553 | 92.18 | 436.6 | 512.1
0.36 | 0.007799 | 93.3 | 443.41 | 522.55
0.37 | 0.008001 | 94.36 | 449.85 | 532.54
0.38 | 0.008252 | 95.52 | 455.97 | 542.34
0.39 | 0.008474 | 96.54 | 461.88 | 551.85
0.4 | 0.008733 | 97.61 | 467.55 | 561.04
0.41 | 0.008984 | 98.76 | 472.92 | 569.87
0.42 | 0.009262 | 99.86 | 478.13 | 578.1
0.43 | 0.009539 | 100.93 | 483.05 | 586.4
0.44 | 0.009829 | 102.13 | 487.86 | 594.4
0.45 | 0.010151 | 103.02 | 492.49 | 602.1
0.46 | 0.010469 | 104.18 | 496.92 | 609.2
0.47 | 0.010818 | 105.27 | 501.18 | 616.4
0.48 | 0.011151 | 106.37 | 505.34 | 623.1
0.49 | 0.011572 | 107.53 | 509.38 | 629.3
0.5 | 0.011958 | 108.62 | 513.33 | 635.9
0.51 | 0.012398 | 109.75 | 517.12 | 641.3
0.52 | 0.012843 | 110.93 | 520.86 | 646.9
0.53 | 0.013329 | 112.2 | 524.42 | 652.2
0.54 | 0.013828 | 113.17 | 527.89 | 657.4
0.55 | 0.014278 | 114.54 | 531.25 | 662.1
0.56 | 0.014834 | 115.71 | 534.6 | 666.7
0.57 | 0.015417 | 116.91 | 537.8 | 671
0.58 | 0.016037 | 118.24 | 540.79 | 674.9
0.59 | 0.016632 | 119.35 | 543.8 | 678.8
0.6 | 0.017244 | 120.66 | 546.75 | 682.4
0.61 | 0.017927 | 122.01 | 549.54 | 686
0.62 | 0.018608 | 123.18 | 552.26 | 689.1
0.63 | 0.019289 | 124.59 | 554.85 | 692
0.64 | 0.020028 | 125.73 | 557.44 | 694.8
0.65 | 0.020787 | 127.21 | 559.88 | 697.4
0.66 | 0.021447 | 128.42 | 562.26 | 699.7
0.67 | 0.022233 | 129.78 | 564.5 | 701.8
0.68 | 0.023023 | 131 | 566.7 | 704.1
0.69 | 0.0238 | 132.33 | 568.91 | 706
0.7 | 0.024574 | 133.72 | 570.7 | 707.6
0.71 | 0.025419 | 135.02 | 572.8 | 709.2
0.72 | 0.026296 | 136.38 | 574.8 | 710.8
0.73 | 0.027139 | 137.63 | 576.6 | 712.3
0.74 | 0.028009 | 139.03 | 578 | 713.2
0.75 | 0.029009 | 140.37 | 579.8 | 714.4
0.76 | 0.030024 | 141.72 | 581.6 | 715.7
0.77 | 0.03086 | 143.12 | 583 | 716.5
0.78 | 0.031835 | 144.36 | 584.6 | 717.5
0.79 | 0.032803 | 145.78 | 586.1 | 718.3
0.8 | 0.033886 | 147.13 | 587.6 | 719.2
0.81 | 0.034925 | 148.45 | 588.7 | 720
0.82 | 0.035918 | 149.81 | 590.2 | 720.5
0.83 | 0.037133 | 151.2 | 591.6 | 721.3
0.84 | 0.037934 | 152.6 | 593 | 721.9
0.85 | 0.039236 | 153.93 | 594.2 | 722.1
0.86 | 0.040278 | 155.48 | 595.1 | 722.8
0.87 | 0.041498 | 156.71 | 596.5 | 723.5
0.88 | 0.042615 | 158.19 | 597.6 | 723.9
0.89 | 0.043778 | 159.61 | 598.8 | 724.2
0.9 | 0.045133 | 161.14 | 599.9 | 724.9
0.91 | 0.046301 | 162.66 | 601 | 725.3
0.92 | 0.047721 | 163.89 | 602.1 | 725.5
0.93 | 0.048845 | 165.45 | 603.1 | 725.8
0.94 | 0.050245 | 166.89 | 604.2 | 726.3
0.95 | 0.051305 | 168.38 | 605.3 | 726.5
0.96 | 0.052904 | 169.95 | 606.2 | 726.9
0.97 | 0.054172 | 171.33 | 607.2 | 727.4
0.98 | 0.05584 | 172.86 | 608.3 | 727.5
0.99 | 0.056915 | 174.36 | 609.4 | 728.1
1 | 0.05828 | 175.87 | 610.3 | 728.3