## I-V Characteristic (mA-mm)
VDS (V) | VGS = -0.300 V | VGS = 0.100 V | VGS = 0.500 V | VGS = 0.900 V
0 | -2.568e-05 | -0.5013 | -1.0094 | -5.178
0.01 | 0.0007267 | 7.445 | 15.351 | 12.383
0.02 | 0.0012729 | 14.782 | 31.345 | 29.944
0.03 | 0.0016828 | 21.632 | 47.652 | 47.575
0.04 | 0.0020084 | 27.939 | 63.51 | 64.96
0.05 | 0.0022579 | 33.638 | 79.79 | 82.36
0.06 | 0.0024618 | 38.784 | 95.51 | 99.28
0.07 | 0.0026368 | 43.434 | 111.12 | 116.63
0.08 | 0.0027809 | 47.561 | 126.54 | 133.56
0.09 | 0.0029134 | 51.218 | 141.93 | 150.17
0.1 | 0.0030342 | 54.4 | 157.07 | 167.16
0.11 | 0.0031504 | 57.19 | 171.93 | 183.75
0.12 | 0.0032764 | 59.7 | 186.65 | 200.04
0.13 | 0.0033908 | 61.91 | 201.18 | 216.12
0.14 | 0.0035159 | 63.99 | 215.37 | 232.07
0.15 | 0.0036336 | 65.68 | 229.23 | 248.32
0.16 | 0.003748 | 67.27 | 242.93 | 263.51
0.17 | 0.0038716 | 68.71 | 256.24 | 278.94
0.18 | 0.0039878 | 70.03 | 269 | 294.16
0.19 | 0.0041163 | 71.25 | 282.13 | 309.34
0.2 | 0.0042448 | 72.38 | 294.53 | 323.95
0.21 | 0.0043661 | 73.47 | 306.38 | 338.49
0.22 | 0.004512 | 74.57 | 318.07 | 352.71
0.23 | 0.0046523 | 75.64 | 329.54 | 366.75
0.24 | 0.0048036 | 76.62 | 340.53 | 380.68
0.25 | 0.0049341 | 77.8 | 350.96 | 394.18
0.26 | 0.0050902 | 78.98 | 361.24 | 407.26
0.27 | 0.0052398 | 80.34 | 371.14 | 420.32
0.28 | 0.0053847 | 81.62 | 380.6 | 432.96
0.29 | 0.005564 | 82.82 | 389.71 | 445.57
0.3 | 0.005683 | 84.11 | 398.51 | 457.51
0.31 | 0.005865 | 85.39 | 406.87 | 469.54
0.32 | 0.006023 | 86.61 | 414.83 | 481.16
0.33 | 0.006225 | 87.81 | 422.71 | 492.41
0.34 | 0.006409 | 88.89 | 430.1 | 503.41
0.35 | 0.0066 | 90.04 | 437.07 | 514.15
0.36 | 0.006779 | 91.2 | 443.82 | 524.69
0.37 | 0.007001 | 92.3 | 450.19 | 534.76
0.38 | 0.007202 | 93.28 | 456.41 | 544.58
0.39 | 0.007438 | 94.45 | 462.19 | 553.93
0.4 | 0.007628 | 95.45 | 467.81 | 563.34
0.41 | 0.007853 | 96.57 | 473.15 | 572
0.42 | 0.008094 | 97.58 | 478.37 | 580.5
0.43 | 0.00832 | 98.55 | 483.31 | 588.6
0.44 | 0.008577 | 99.69 | 488.02 | 596.8
0.45 | 0.008863 | 100.82 | 492.59 | 604.6
0.46 | 0.009134 | 101.84 | 497.07 | 611.6
0.47 | 0.00939 | 103.04 | 501.23 | 618.6
0.48 | 0.009739 | 103.94 | 505.4 | 625.5
0.49 | 0.010056 | 105.19 | 509.4 | 631.9
0.5 | 0.010418 | 106.21 | 513.35 | 638
0.51 | 0.010772 | 107.45 | 517.11 | 643.9
0.52 | 0.011156 | 108.47 | 520.74 | 649.4
0.53 | 0.011596 | 109.65 | 524.3 | 654.9
0.54 | 0.011966 | 110.84 | 527.76 | 659.9
0.55 | 0.012421 | 112.03 | 531.12 | 664.5
0.56 | 0.012914 | 113.21 | 534.38 | 669.3
0.57 | 0.013369 | 114.29 | 537.48 | 673.7
0.58 | 0.01381 | 115.61 | 540.58 | 677.6
0.59 | 0.014345 | 116.79 | 543.58 | 681.3
0.6 | 0.014934 | 118.08 | 546.43 | 685
0.61 | 0.015508 | 119.44 | 549.15 | 688.4
0.62 | 0.016001 | 120.46 | 551.89 | 691.5
0.63 | 0.016616 | 121.84 | 554.53 | 694.6
0.64 | 0.017292 | 123.11 | 557.08 | 697.2
0.65 | 0.017834 | 124.4 | 559.53 | 700
0.66 | 0.018512 | 125.73 | 561.77 | 702.3
0.67 | 0.01918 | 126.89 | 564.13 | 704.4
0.68 | 0.019907 | 128.31 | 566.28 | 706.4
0.69 | 0.020501 | 129.57 | 568.46 | 708.5
0.7 | 0.021278 | 130.88 | 570.3 | 710
0.71 | 0.021935 | 132.1 | 572.3 | 711.6
0.72 | 0.022633 | 133.49 | 574.4 | 713
0.73 | 0.02346 | 134.79 | 575.8 | 714.4
0.74 | 0.024181 | 136.07 | 577.8 | 715.7
0.75 | 0.024947 | 137.51 | 579.1 | 716.5
0.76 | 0.025753 | 138.67 | 581.2 | 717.6
0.77 | 0.026647 | 140.03 | 582.3 | 718.8
0.78 | 0.027412 | 141.38 | 584 | 719.6
0.79 | 0.028385 | 142.72 | 585.4 | 720.4
0.8 | 0.029086 | 144.15 | 587 | 721.3
0.81 | 0.029996 | 145.38 | 588.4 | 722
0.82 | 0.030911 | 146.79 | 589.4 | 722.4
0.83 | 0.031813 | 148.23 | 590.8 | 723.3
0.84 | 0.032839 | 149.5 | 591.9 | 723.7
0.85 | 0.033725 | 150.9 | 593.4 | 724.5
0.86 | 0.034844 | 152.28 | 594.6 | 724.9
0.87 | 0.035674 | 153.68 | 595.8 | 725.3
0.88 | 0.036777 | 155.19 | 597 | 725.8
0.89 | 0.037788 | 156.51 | 598.1 | 726
0.9 | 0.038918 | 157.83 | 599.2 | 726.5
0.91 | 0.039833 | 159.39 | 600.3 | 726.9
0.92 | 0.04105 | 160.91 | 601.2 | 727.4
0.93 | 0.042091 | 162.28 | 602.2 | 727.7
0.94 | 0.043105 | 163.83 | 603.5 | 728.1
0.95 | 0.044379 | 165.13 | 604.4 | 728.3
0.96 | 0.045462 | 166.67 | 605.4 | 728.7
0.97 | 0.046724 | 168.1 | 606.5 | 728.7
0.98 | 0.047802 | 169.62 | 607.4 | 729.3
0.99 | 0.049113 | 171 | 608.5 | 729.7
1 | 0.050349 | 172.46 | 609.6 | 729.9