## I-V Characteristic (mA-mm)
VDS (V) | VGS = -0.300 V | VGS = 0.100 V | VGS = 0.500 V | VGS = 0.900 V
0 | -3.3939e-05 | -0.52063 | -1.0431 | -5.323
0.01 | 0.0007941 | 7.475 | 15.277 | 12.614
0.02 | 0.0014086 | 15.029 | 31.41 | 29.864
0.03 | 0.0018689 | 21.94 | 47.497 | 47.245
0.04 | 0.0022271 | 28.362 | 63.68 | 64.76
0.05 | 0.0025036 | 34.162 | 79.4 | 82
0.06 | 0.0027399 | 39.458 | 95.15 | 99.16
0.07 | 0.0029327 | 44.206 | 111.08 | 116.04
0.08 | 0.0031072 | 48.399 | 126.43 | 133.26
0.09 | 0.0032546 | 52.139 | 141.54 | 149.81
0.1 | 0.0033953 | 55.467 | 156.71 | 166.41
0.11 | 0.0035373 | 58.14 | 171.56 | 183.03
0.12 | 0.0036563 | 60.77 | 186.41 | 199.45
0.13 | 0.0037954 | 63.05 | 200.63 | 215.6
0.14 | 0.0039235 | 65.14 | 214.85 | 231.39
0.15 | 0.0040444 | 67.02 | 228.93 | 247.29
0.16 | 0.0041833 | 68.66 | 242.41 | 262.81
0.17 | 0.0043184 | 70.13 | 255.81 | 278.24
0.18 | 0.0044681 | 71.4 | 268.78 | 293.15
0.19 | 0.0045973 | 72.8 | 281.5 | 308.26
0.2 | 0.0047479 | 73.95 | 293.87 | 322.95
0.21 | 0.0049007 | 75.1 | 306.08 | 337.16
0.22 | 0.0050342 | 76.16 | 317.68 | 351.69
0.23 | 0.0052063 | 77.28 | 329.06 | 365.59
0.24 | 0.0053749 | 78.42 | 340.07 | 379.16
0.25 | 0.0055509 | 79.63 | 350.59 | 392.67
0.26 | 0.005656 | 80.91 | 360.93 | 405.78
0.27 | 0.005838 | 82.2 | 370.8 | 418.88
0.28 | 0.006024 | 83.52 | 380.29 | 431.43
0.29 | 0.006213 | 84.82 | 389.42 | 443.79
0.3 | 0.006377 | 86.07 | 398.1 | 455.87
0.31 | 0.006594 | 87.37 | 406.68 | 467.85
0.32 | 0.006794 | 88.5 | 414.73 | 479.24
0.33 | 0.007014 | 89.79 | 422.43 | 490.66
0.34 | 0.007193 | 90.9 | 429.82 | 501.53
0.35 | 0.007406 | 92.08 | 436.96 | 512.09
0.36 | 0.007609 | 93.26 | 443.75 | 522.73
0.37 | 0.007838 | 94.23 | 450.17 | 532.73
0.38 | 0.008059 | 95.47 | 456.31 | 542.42
0.39 | 0.008315 | 96.53 | 462.23 | 551.85
0.4 | 0.008562 | 97.59 | 467.89 | 560.99
0.41 | 0.008801 | 98.63 | 473.27 | 569.6
0.42 | 0.009091 | 99.71 | 478.37 | 578.2
0.43 | 0.009347 | 100.74 | 483.35 | 586.6
0.44 | 0.009642 | 101.86 | 488.15 | 594.2
0.45 | 0.009934 | 102.86 | 492.69 | 602.2
0.46 | 0.010254 | 103.9 | 497.1 | 609.5
0.47 | 0.010574 | 105.06 | 501.38 | 616.4
0.48 | 0.0109 | 106.1 | 505.58 | 623.1
0.49 | 0.011307 | 107.21 | 509.56 | 629.3
0.5 | 0.011686 | 108.45 | 513.43 | 635.7
0.51 | 0.0121 | 109.41 | 517.23 | 641.3
0.52 | 0.012522 | 110.72 | 520.91 | 647.1
0.53 | 0.01299 | 111.88 | 524.46 | 652.3
0.54 | 0.013512 | 113.08 | 527.86 | 657.3
0.55 | 0.014004 | 114.24 | 531.28 | 662.1
0.56 | 0.014501 | 115.39 | 534.57 | 666.5
0.57 | 0.015083 | 116.57 | 537.73 | 671
0.58 | 0.015627 | 117.89 | 540.81 | 674.9
0.59 | 0.01618 | 119.05 | 543.72 | 678.8
0.6 | 0.016864 | 120.23 | 546.66 | 682.5
0.61 | 0.017488 | 121.62 | 549.47 | 685.9
0.62 | 0.018179 | 122.94 | 552.2 | 689.4
0.63 | 0.018713 | 124.14 | 554.78 | 692
0.64 | 0.019486 | 125.51 | 557.34 | 695
0.65 | 0.020183 | 126.61 | 559.78 | 697.6
0.66 | 0.020883 | 128.05 | 562.19 | 699.9
0.67 | 0.021658 | 129.34 | 564.46 | 702.1
0.68 | 0.022405 | 130.64 | 566.59 | 704.1
0.69 | 0.023175 | 131.99 | 568.77 | 706
0.7 | 0.023958 | 133.24 | 570.7 | 707.7
0.71 | 0.024749 | 134.56 | 572.7 | 709.4
0.72 | 0.025645 | 135.89 | 574.6 | 710.8
0.73 | 0.026518 | 137.21 | 576.4 | 712.1
0.74 | 0.02723 | 138.43 | 578.2 | 713.3
0.75 | 0.028141 | 139.85 | 579.6 | 714.7
0.76 | 0.029142 | 141.14 | 581.6 | 715.7
0.77 | 0.029951 | 142.44 | 582.8 | 716.5
0.78 | 0.03096 | 143.9 | 584.2 | 717.6
0.79 | 0.031905 | 145.04 | 586 | 718.4
0.8 | 0.032945 | 146.49 | 587.4 | 719.2
0.81 | 0.033794 | 147.9 | 588.6 | 719.7
0.82 | 0.034943 | 149.18 | 590.1 | 720.8
0.83 | 0.035968 | 150.67 | 591.4 | 721.3
0.84 | 0.037082 | 151.9 | 592.6 | 721.8
0.85 | 0.038081 | 153.4 | 594 | 722.4
0.86 | 0.039181 | 154.84 | 594.9 | 723
0.87 | 0.040429 | 156.23 | 596.2 | 723.4
0.88 | 0.041455 | 157.59 | 597.6 | 724
0.89 | 0.042711 | 158.99 | 598.3 | 724.5
0.9 | 0.043815 | 160.48 | 599.6 | 724.7
0.91 | 0.045174 | 161.9 | 600.6 | 725.3
0.92 | 0.046282 | 163.37 | 601.5 | 725.5
0.93 | 0.047608 | 164.71 | 602.9 | 725.9
0.94 | 0.048734 | 166.19 | 603.8 | 726.5
0.95 | 0.050033 | 167.76 | 604.7 | 726.5
0.96 | 0.051326 | 169.13 | 606 | 726.9
0.97 | 0.052594 | 170.7 | 607 | 727.4
0.98 | 0.05413 | 172.09 | 607.9 | 727.7
0.99 | 0.055254 | 173.63 | 609 | 728.1
1 | 0.056897 | 175.13 | 610.1 | 728.3