## I-V Characteristic (mA-mm)
VDS (V) | VGS = -0.300 V | VGS = 0.100 V | VGS = 0.500 V | VGS = 0.900 V
0 | -3.2966e-05 | -0.51914 | -1.1562 | -5.318
0.01 | 0.0007941 | 7.621 | 15.325 | 12.599
0.02 | 0.0014032 | 15.079 | 31.412 | 29.803
0.03 | 0.0018663 | 22.003 | 47.45 | 47.24
0.04 | 0.0022223 | 28.444 | 63.54 | 64.71
0.05 | 0.0025007 | 34.271 | 79.36 | 82.02
0.06 | 0.0027326 | 39.606 | 95.21 | 99.28
0.07 | 0.0029159 | 44.329 | 111 | 116.15
0.08 | 0.0030918 | 48.537 | 126.31 | 133.19
0.09 | 0.0032434 | 52.335 | 141.72 | 150.03
0.1 | 0.0033865 | 55.643 | 156.84 | 166.53
0.11 | 0.0035208 | 58.32 | 171.71 | 183.05
0.12 | 0.0036542 | 61.03 | 186.53 | 199.64
0.13 | 0.0037819 | 63.31 | 200.98 | 215.67
0.14 | 0.0039114 | 65.42 | 214.96 | 231.46
0.15 | 0.0040521 | 67.27 | 228.93 | 247.39
0.16 | 0.0041862 | 68.95 | 242.48 | 263.03
0.17 | 0.004317 | 70.44 | 256.02 | 278.38
0.18 | 0.0044662 | 71.81 | 268.8 | 293.3
0.19 | 0.0046029 | 73.11 | 281.7 | 308.45
0.2 | 0.0047608 | 74.25 | 294.18 | 323.16
0.21 | 0.004896 | 75.39 | 306.13 | 337.37
0.22 | 0.0050458 | 76.44 | 317.8 | 351.79
0.23 | 0.0052095 | 77.67 | 329.33 | 365.76
0.24 | 0.0053478 | 78.82 | 340.28 | 379.33
0.25 | 0.0055285 | 79.99 | 350.85 | 392.78
0.26 | 0.0056906 | 81.29 | 361.18 | 406.12
0.27 | 0.005766 | 82.5 | 371.13 | 419.05
0.28 | 0.005944 | 83.89 | 380.59 | 431.64
0.29 | 0.006138 | 85.29 | 389.71 | 444.06
0.3 | 0.006343 | 86.53 | 398.5 | 456.2
0.31 | 0.006544 | 87.8 | 407.15 | 468.15
0.32 | 0.006747 | 89.1 | 415.05 | 479.51
0.33 | 0.006971 | 90.2 | 422.86 | 490.93
0.34 | 0.007187 | 91.47 | 430.36 | 501.91
0.35 | 0.007376 | 92.6 | 437.43 | 512.37
0.36 | 0.007614 | 93.7 | 444.26 | 523.03
0.37 | 0.007836 | 94.8 | 450.72 | 533.08
0.38 | 0.008084 | 96.03 | 456.92 | 542.87
0.39 | 0.00829 | 97.07 | 462.82 | 552.23
0.4 | 0.008562 | 98.2 | 468.55 | 561.43
0.41 | 0.008807 | 99.11 | 473.89 | 570.3
0.42 | 0.009059 | 100.3 | 479.11 | 578.6
0.43 | 0.009356 | 101.42 | 484.09 | 587
0.44 | 0.009631 | 102.52 | 488.94 | 595
0.45 | 0.00995 | 103.63 | 493.46 | 602.6
0.46 | 0.010216 | 104.59 | 497.95 | 609.8
0.47 | 0.010593 | 105.77 | 502.23 | 617
0.48 | 0.010945 | 106.93 | 506.41 | 623.6
0.49 | 0.011334 | 108.03 | 510.39 | 630.1
0.5 | 0.011681 | 109.13 | 514.32 | 636.1
0.51 | 0.012118 | 110.29 | 518.15 | 642
0.52 | 0.012534 | 111.5 | 521.83 | 647.9
0.53 | 0.012974 | 112.64 | 525.39 | 653
0.54 | 0.013496 | 113.86 | 528.8 | 658.2
0.55 | 0.013977 | 114.92 | 532.2 | 663
0.56 | 0.014524 | 116.23 | 535.53 | 667.4
0.57 | 0.01507 | 117.49 | 538.7 | 671.7
0.58 | 0.015616 | 118.76 | 541.79 | 675.8
0.59 | 0.016252 | 120.03 | 544.67 | 679.8
0.6 | 0.016845 | 121.14 | 547.7 | 683.4
0.61 | 0.017524 | 122.54 | 550.45 | 686.8
0.62 | 0.018182 | 123.78 | 553.19 | 690
0.63 | 0.018825 | 125.03 | 555.83 | 692.8
0.64 | 0.019396 | 126.37 | 558.32 | 695.6
0.65 | 0.020226 | 127.63 | 560.85 | 698
0.66 | 0.021018 | 128.93 | 563.18 | 700.4
0.67 | 0.021789 | 130.3 | 565.49 | 702.8
0.68 | 0.022507 | 131.56 | 567.69 | 704.8
0.69 | 0.023257 | 132.86 | 569.76 | 706.6
0.7 | 0.024049 | 134.17 | 571.7 | 708.2
0.71 | 0.024845 | 135.48 | 573.5 | 709.8
0.72 | 0.025667 | 136.86 | 575.4 | 711.2
0.73 | 0.026517 | 138.19 | 577 | 712.8
0.74 | 0.027475 | 139.4 | 579.2 | 714
0.75 | 0.028167 | 140.81 | 580.8 | 715.3
0.76 | 0.029334 | 142.2 | 582.4 | 716.2
0.77 | 0.030123 | 143.57 | 584 | 717.2
0.78 | 0.031131 | 145 | 585.4 | 718
0.79 | 0.03214 | 146.17 | 586.9 | 718.8
0.8 | 0.033085 | 147.62 | 588.2 | 719.6
0.81 | 0.03412 | 148.98 | 589.4 | 720.3
0.82 | 0.035033 | 150.37 | 591 | 721.2
0.83 | 0.036157 | 151.66 | 592.4 | 721.6
0.84 | 0.037285 | 153.08 | 593.6 | 722.1
0.85 | 0.038289 | 154.48 | 594.8 | 722.8
0.86 | 0.039363 | 155.89 | 595.8 | 723.6
0.87 | 0.040575 | 157.41 | 597.2 | 723.8
0.88 | 0.041675 | 158.6 | 598.4 | 724.5
0.89 | 0.042983 | 160.2 | 599.4 | 724.9
0.9 | 0.044085 | 161.66 | 600.6 | 725.3
0.91 | 0.045248 | 163.05 | 601.6 | 725.5
0.92 | 0.04662 | 164.57 | 602.9 | 725.8
0.93 | 0.047646 | 165.89 | 603.8 | 725.9
0.94 | 0.048931 | 167.46 | 604.6 | 726.6
0.95 | 0.050379 | 168.88 | 605.8 | 727.1
0.96 | 0.051643 | 170.34 | 607.1 | 727.1
0.97 | 0.052813 | 171.84 | 607.8 | 727.7
0.98 | 0.054228 | 173.26 | 609 | 728.1
0.99 | 0.05564 | 174.74 | 609.9 | 728.1
1 | 0.05703 | 176.25 | 610.8 | 728.3