## I-V Characteristic (mA-mm)
VDS (V) | VGS = -0.300 V | VGS = 0.100 V | VGS = 0.500 V | VGS = 0.900 V
0 | -4.4241e-05 | -0.51219 | -0.8129 | -5.016
0.01 | 0.000852 | 7.724 | 15.221 | 12.476
0.02 | 0.0015202 | 15.217 | 31.332 | 29.998
0.03 | 0.0020149 | 22.195 | 47.385 | 47.218
0.04 | 0.0024049 | 28.733 | 63.59 | 64.82
0.05 | 0.0027083 | 34.599 | 79.48 | 81.92
0.06 | 0.0029671 | 39.996 | 95.08 | 99.19
0.07 | 0.0031779 | 44.811 | 110.92 | 116.23
0.08 | 0.0033653 | 49.116 | 126.35 | 133.08
0.09 | 0.0035362 | 52.937 | 141.54 | 149.79
0.1 | 0.0036939 | 56.343 | 156.51 | 166.33
0.11 | 0.0038419 | 59.08 | 171.78 | 183.11
0.12 | 0.0039838 | 61.81 | 186.33 | 199.37
0.13 | 0.0041436 | 64.15 | 200.67 | 215.34
0.14 | 0.0042863 | 66.31 | 214.84 | 231.29
0.15 | 0.0044268 | 68.26 | 228.79 | 247.36
0.16 | 0.004585 | 69.96 | 242.59 | 262.62
0.17 | 0.004724 | 71.49 | 255.7 | 277.93
0.18 | 0.0048913 | 72.92 | 268.72 | 293.09
0.19 | 0.0050464 | 74.19 | 281.63 | 307.93
0.2 | 0.0052107 | 75.46 | 293.81 | 322.81
0.21 | 0.0053822 | 76.64 | 306.08 | 337.07
0.22 | 0.0055373 | 77.79 | 317.72 | 351.21
0.23 | 0.005675 | 79.04 | 329.13 | 365.28
0.24 | 0.005887 | 80.21 | 340.08 | 378.73
0.25 | 0.006066 | 81.46 | 350.81 | 392.32
0.26 | 0.006272 | 82.84 | 361.04 | 405.44
0.27 | 0.006457 | 84.08 | 370.93 | 418.32
0.28 | 0.006675 | 85.5 | 380.5 | 430.99
0.29 | 0.006866 | 86.85 | 389.71 | 443.47
0.3 | 0.007055 | 88.18 | 398.5 | 455.39
0.31 | 0.007301 | 89.49 | 407 | 467.3
0.32 | 0.007514 | 90.73 | 415.06 | 478.76
0.33 | 0.007765 | 91.98 | 422.91 | 490.09
0.34 | 0.007966 | 93.16 | 430.26 | 501.1
0.35 | 0.008218 | 94.32 | 437.42 | 511.68
0.36 | 0.008467 | 95.35 | 444.26 | 522.03
0.37 | 0.008736 | 96.59 | 450.8 | 532.12
0.38 | 0.009001 | 97.64 | 457 | 541.72
0.39 | 0.009263 | 98.78 | 462.9 | 551.27
0.4 | 0.009548 | 100 | 468.61 | 560.42
0.41 | 0.009798 | 100.98 | 474.08 | 569.34
0.42 | 0.010102 | 102.14 | 479.23 | 577.8
0.43 | 0.010421 | 103.31 | 484.25 | 585.8
0.44 | 0.010775 | 104.36 | 489.06 | 594
0.45 | 0.011067 | 105.48 | 493.65 | 601.4
0.46 | 0.011431 | 106.49 | 498.1 | 608.6
0.47 | 0.011793 | 107.77 | 502.35 | 615.9
0.48 | 0.012166 | 108.9 | 506.62 | 622.3
0.49 | 0.012604 | 109.98 | 510.59 | 628.9
0.5 | 0.01305 | 111.08 | 514.52 | 634.9
0.51 | 0.013517 | 112.28 | 518.3 | 640.9
0.52 | 0.013927 | 113.44 | 521.99 | 646.7
0.53 | 0.014477 | 114.68 | 525.59 | 651.8
0.54 | 0.015072 | 115.91 | 529.04 | 656.9
0.55 | 0.015653 | 116.95 | 532.42 | 661.7
0.56 | 0.016213 | 118.35 | 535.71 | 666.3
0.57 | 0.016909 | 119.59 | 538.93 | 670.6
0.58 | 0.01755 | 120.81 | 541.95 | 674.8
0.59 | 0.0182 | 122.11 | 545 | 678.6
0.6 | 0.018944 | 123.34 | 547.94 | 682.2
0.61 | 0.019692 | 124.69 | 550.72 | 685.6
0.62 | 0.020488 | 125.94 | 553.49 | 688.8
0.63 | 0.021162 | 127.27 | 556.04 | 691.6
0.64 | 0.021992 | 128.59 | 558.64 | 694.6
0.65 | 0.022765 | 129.89 | 561.07 | 696.9
0.66 | 0.023667 | 131.29 | 563.51 | 699.5
0.67 | 0.024463 | 132.48 | 565.81 | 701.6
0.68 | 0.025333 | 133.93 | 567.99 | 703.8
0.69 | 0.026232 | 135.13 | 570 | 705.7
0.7 | 0.027061 | 136.53 | 572 | 707.5
0.71 | 0.028034 | 137.93 | 574 | 709.3
0.72 | 0.029075 | 139.21 | 575.8 | 710.7
0.73 | 0.03008 | 140.68 | 578 | 712.1
0.74 | 0.030987 | 141.83 | 579.6 | 713
0.75 | 0.032058 | 143.25 | 581.2 | 714.3
0.76 | 0.033045 | 144.68 | 583 | 715.4
0.77 | 0.034148 | 145.97 | 584.4 | 716.4
0.78 | 0.035265 | 147.39 | 586 | 717.2
0.79 | 0.036363 | 148.7 | 587.4 | 718
0.8 | 0.037426 | 150.14 | 588.6 | 719.2
0.81 | 0.038576 | 151.54 | 590.4 | 719.6
0.82 | 0.03993 | 152.92 | 591.4 | 720.4
0.83 | 0.041153 | 154.24 | 593 | 721
0.84 | 0.042386 | 155.68 | 594 | 721.7
0.85 | 0.043355 | 157.11 | 595.1 | 722
0.86 | 0.044728 | 158.58 | 596.8 | 722.6
0.87 | 0.045935 | 160.04 | 597.8 | 723.2
0.88 | 0.047341 | 161.33 | 599 | 723.6
0.89 | 0.048714 | 162.81 | 600.1 | 724
0.9 | 0.049953 | 164.25 | 601 | 724.7
0.91 | 0.051355 | 165.81 | 602.2 | 725.1
0.92 | 0.052763 | 167.33 | 603.4 | 725.5
0.93 | 0.054298 | 168.72 | 604.2 | 725.5
0.94 | 0.055846 | 170.2 | 605.5 | 726
0.95 | 0.05717 | 171.68 | 606.7 | 726.7
0.96 | 0.05888 | 173.28 | 607.5 | 726.9
0.97 | 0.06051 | 174.71 | 608.6 | 727.4
0.98 | 0.06161 | 176.15 | 609.4 | 727.7
0.99 | 0.06319 | 177.68 | 610.6 | 727.9
1 | 0.06481 | 179.16 | 611.7 | 728.3