## I-V Characteristic (mA-mm)
VDS (V) | VGS = -0.300 V | VGS = 0.100 V | VGS = 0.500 V | VGS = 0.900 V
0 | -4.0569e-05 | -0.5107 | -1.1241 | -5.0666
0.01 | 0.0008093 | 7.537 | 15.283 | 12.586
0.02 | 0.0014378 | 15.137 | 31.486 | 29.852
0.03 | 0.0019094 | 22.044 | 47.569 | 47.591
0.04 | 0.0022722 | 28.555 | 63.77 | 64.8
0.05 | 0.0025602 | 34.39 | 79.63 | 82.34
0.06 | 0.0027968 | 39.707 | 95.21 | 99.47
0.07 | 0.0029957 | 44.511 | 111.28 | 116.43
0.08 | 0.0031712 | 48.784 | 126.69 | 133.32
0.09 | 0.0033223 | 52.531 | 141.87 | 150.05
0.1 | 0.0034641 | 55.872 | 156.91 | 167.02
0.11 | 0.0036118 | 58.67 | 172 | 183.28
0.12 | 0.0037256 | 61.31 | 186.89 | 199.64
0.13 | 0.0038736 | 63.69 | 201.1 | 216.01
0.14 | 0.0040054 | 65.81 | 215.28 | 231.82
0.15 | 0.00415 | 67.66 | 229.49 | 247.7
0.16 | 0.0042794 | 69.3 | 242.86 | 263.37
0.17 | 0.0044158 | 70.85 | 256.34 | 278.58
0.18 | 0.0045703 | 72.13 | 269.4 | 293.63
0.19 | 0.0047014 | 73.51 | 282.2 | 308.93
0.2 | 0.0048558 | 74.69 | 294.59 | 323.7
0.21 | 0.0050115 | 75.84 | 306.85 | 337.94
0.22 | 0.0051579 | 77.04 | 318.64 | 352.13
0.23 | 0.0053413 | 78.12 | 329.94 | 366.23
0.24 | 0.0055067 | 79.4 | 340.93 | 380.12
0.25 | 0.0056852 | 80.53 | 351.75 | 393.42
0.26 | 0.005719 | 81.86 | 362.08 | 406.71
0.27 | 0.00593 | 83.15 | 371.9 | 419.75
0.28 | 0.006144 | 84.59 | 381.48 | 432.22
0.29 | 0.006352 | 85.82 | 390.72 | 444.75
0.3 | 0.006527 | 87.15 | 399.41 | 456.98
0.31 | 0.006738 | 88.45 | 408.05 | 468.79
0.32 | 0.006958 | 89.54 | 416.16 | 480.28
0.33 | 0.007151 | 90.86 | 424.04 | 491.84
0.34 | 0.007375 | 92.08 | 431.42 | 502.81
0.35 | 0.007607 | 93.16 | 438.54 | 513.38
0.36 | 0.007839 | 94.45 | 445.49 | 523.84
0.37 | 0.008036 | 95.35 | 451.96 | 533.97
0.38 | 0.008276 | 96.57 | 458.16 | 543.99
0.39 | 0.008532 | 97.67 | 464.1 | 553.28
0.4 | 0.008814 | 98.75 | 469.84 | 562.46
0.41 | 0.009055 | 99.84 | 475.29 | 571.5
0.42 | 0.009335 | 100.92 | 480.49 | 580
0.43 | 0.009615 | 102.05 | 485.43 | 588.2
0.44 | 0.009875 | 103.17 | 490.31 | 596.2
0.45 | 0.010213 | 104.23 | 494.89 | 603.8
0.46 | 0.010524 | 105.27 | 499.29 | 611
0.47 | 0.010889 | 106.46 | 503.56 | 618.2
0.48 | 0.011202 | 107.54 | 507.75 | 624.9
0.49 | 0.011618 | 108.66 | 511.79 | 631.3
0.5 | 0.01204 | 109.89 | 515.65 | 637.5
0.51 | 0.012415 | 110.85 | 519.42 | 643.3
0.52 | 0.012885 | 112.16 | 523.11 | 648.9
0.53 | 0.013444 | 113.32 | 526.7 | 654.1
0.54 | 0.013933 | 114.46 | 530.09 | 659.4
0.55 | 0.014385 | 115.77 | 533.44 | 664.2
0.56 | 0.014984 | 116.87 | 536.79 | 669
0.57 | 0.015563 | 118.2 | 539.96 | 673.4
0.58 | 0.016135 | 119.41 | 543.03 | 677.2
0.59 | 0.016736 | 120.62 | 545.87 | 681
0.6 | 0.017398 | 121.78 | 548.87 | 684.5
0.61 | 0.018103 | 123.22 | 551.69 | 688.2
0.62 | 0.018732 | 124.39 | 554.37 | 691.6
0.63 | 0.019419 | 125.79 | 557.05 | 694.1
0.64 | 0.020138 | 127.07 | 559.46 | 697.2
0.65 | 0.020918 | 128.17 | 561.97 | 699.8
0.66 | 0.021584 | 129.63 | 564.38 | 702.1
0.67 | 0.02239 | 130.92 | 566.62 | 704.4
0.68 | 0.023149 | 132.26 | 568.78 | 706.4
0.69 | 0.024064 | 133.67 | 570.7 | 708.2
0.7 | 0.024855 | 134.83 | 572.7 | 710
0.71 | 0.025746 | 136.28 | 574.8 | 711.7
0.72 | 0.026629 | 137.51 | 576.6 | 713
0.73 | 0.027388 | 138.92 | 578.6 | 714.4
0.74 | 0.028445 | 140.23 | 580.2 | 715.7
0.75 | 0.029239 | 141.58 | 581.8 | 716.8
0.76 | 0.030249 | 142.96 | 583.4 | 717.8
0.77 | 0.031032 | 144.25 | 585 | 718.8
0.78 | 0.032121 | 145.65 | 586.4 | 719.6
0.79 | 0.033137 | 146.87 | 588.2 | 720.5
0.8 | 0.034174 | 148.23 | 589.2 | 721.4
0.81 | 0.03509 | 149.76 | 591 | 722
0.82 | 0.036289 | 151.06 | 591.9 | 722.4
0.83 | 0.037299 | 152.57 | 593.4 | 723.2
0.84 | 0.038297 | 153.77 | 594.6 | 724
0.85 | 0.039584 | 155.31 | 595.8 | 724.3
0.86 | 0.040658 | 156.69 | 597.2 | 724.9
0.87 | 0.041981 | 158.13 | 598.2 | 725.5
0.88 | 0.043011 | 159.59 | 599.4 | 725.9
0.89 | 0.044208 | 161 | 600.6 | 726.3
0.9 | 0.045439 | 162.54 | 601.4 | 726.7
0.91 | 0.046742 | 163.95 | 602.6 | 727.1
0.92 | 0.047903 | 165.45 | 603.8 | 727.7
0.93 | 0.049255 | 166.77 | 604.9 | 727.9
0.94 | 0.050553 | 168.3 | 605.8 | 728.2
0.95 | 0.05161 | 169.82 | 607.1 | 728.3
0.96 | 0.053228 | 171.24 | 607.8 | 728.9
0.97 | 0.054516 | 172.84 | 609 | 729.1
0.98 | 0.055966 | 174.17 | 610.1 | 729.7
0.99 | 0.05721 | 175.72 | 611 | 729.7
1 | 0.05865 | 177.25 | 612.1 | 730.1