## I-V Characteristic (mA-mm)
VDS (V) | VGS = -0.300 V | VGS = 0.100 V | VGS = 0.500 V | VGS = 0.900 V
0 | -4.0773e-05 | -0.50357 | -1.0706 | -5.237
0.01 | 0.0008178 | 7.601 | 15.508 | 12.702
0.02 | 0.0014529 | 15.221 | 31.517 | 29.971
0.03 | 0.001933 | 22.164 | 47.612 | 47.385
0.04 | 0.0023065 | 28.679 | 63.71 | 64.96
0.05 | 0.0025953 | 34.546 | 79.69 | 82.25
0.06 | 0.0028357 | 39.848 | 95.51 | 99.47
0.07 | 0.0030403 | 44.714 | 111.1 | 116.37
0.08 | 0.0032144 | 48.987 | 126.97 | 133.57
0.09 | 0.0033841 | 52.777 | 142.04 | 150.26
0.1 | 0.0035227 | 56.128 | 157.07 | 166.81
0.11 | 0.0036665 | 58.86 | 172.17 | 183.5
0.12 | 0.0038038 | 61.57 | 186.85 | 199.94
0.13 | 0.003928 | 63.96 | 201.44 | 216.16
0.14 | 0.0040862 | 66.02 | 215.46 | 231.99
0.15 | 0.004217 | 67.94 | 229.61 | 247.86
0.16 | 0.0043666 | 69.61 | 243.23 | 263.51
0.17 | 0.0045056 | 71.1 | 256.64 | 278.96
0.18 | 0.0046494 | 72.56 | 269.59 | 293.97
0.19 | 0.0048093 | 73.86 | 282.54 | 309.08
0.2 | 0.0049627 | 75.08 | 295.01 | 323.82
0.21 | 0.005116 | 76.26 | 306.97 | 338.04
0.22 | 0.0052681 | 77.37 | 318.96 | 352.6
0.23 | 0.0054287 | 78.5 | 330.38 | 366.52
0.24 | 0.0056232 | 79.75 | 341.3 | 380.16
0.25 | 0.005686 | 81.03 | 352.04 | 393.63
0.26 | 0.005878 | 82.3 | 362.28 | 406.83
0.27 | 0.006055 | 83.7 | 372.32 | 420
0.28 | 0.006264 | 84.97 | 381.76 | 432.52
0.29 | 0.006467 | 86.39 | 391.03 | 445
0.3 | 0.006689 | 87.66 | 399.89 | 457.1
0.31 | 0.006877 | 88.97 | 408.39 | 469.14
0.32 | 0.007086 | 90.19 | 416.58 | 480.54
0.33 | 0.007303 | 91.48 | 424.47 | 492.01
0.34 | 0.007504 | 92.64 | 431.93 | 503.03
0.35 | 0.007744 | 93.82 | 439.03 | 513.56
0.36 | 0.007969 | 94.97 | 445.99 | 524.19
0.37 | 0.008224 | 96.01 | 452.45 | 534.24
0.38 | 0.008457 | 97.19 | 458.68 | 543.99
0.39 | 0.008723 | 98.31 | 464.56 | 553.46
0.4 | 0.008985 | 99.39 | 470.31 | 562.61
0.41 | 0.009286 | 100.51 | 475.74 | 571.6
0.42 | 0.009516 | 101.46 | 480.96 | 579.8
0.43 | 0.009805 | 102.68 | 485.92 | 588.4
0.44 | 0.010127 | 103.79 | 490.69 | 596.2
0.45 | 0.010428 | 104.91 | 495.32 | 603.9
0.46 | 0.010779 | 106.06 | 499.78 | 611.1
0.47 | 0.01113 | 107.01 | 504.04 | 618.3
0.48 | 0.011501 | 108.3 | 508.18 | 624.9
0.49 | 0.011857 | 109.37 | 512.21 | 631.3
0.5 | 0.012316 | 110.52 | 516.1 | 637.5
0.51 | 0.012719 | 111.64 | 519.88 | 643.5
0.52 | 0.013216 | 112.8 | 523.57 | 649.2
0.53 | 0.013738 | 114.01 | 527.16 | 654.3
0.54 | 0.014247 | 115.16 | 530.63 | 659.4
0.55 | 0.014788 | 116.46 | 533.95 | 664.5
0.56 | 0.0153 | 117.47 | 537.24 | 668.9
0.57 | 0.015959 | 118.83 | 540.43 | 673.4
0.58 | 0.016597 | 120.09 | 543.47 | 677.2
0.59 | 0.017241 | 121.36 | 546.49 | 680.9
0.6 | 0.017861 | 122.74 | 549.33 | 684.8
0.61 | 0.018615 | 123.77 | 552.17 | 688.4
0.62 | 0.019281 | 125.2 | 554.85 | 691.4
0.63 | 0.019957 | 126.48 | 557.53 | 694.6
0.64 | 0.020747 | 127.75 | 559.96 | 697.2
0.65 | 0.021555 | 129.13 | 562.51 | 699.9
0.66 | 0.02229 | 130.34 | 564.85 | 702.5
0.67 | 0.022956 | 131.76 | 567.08 | 704.4
0.68 | 0.023927 | 133.04 | 569.37 | 706.4
0.69 | 0.024697 | 134.36 | 571.4 | 708.5
0.7 | 0.025643 | 135.61 | 573.3 | 710.2
0.71 | 0.026475 | 136.95 | 575.2 | 711.6
0.72 | 0.027437 | 138.36 | 577.2 | 713.2
0.73 | 0.028241 | 139.71 | 579 | 714.6
0.74 | 0.02923 | 141.1 | 580.5 | 715.8
0.75 | 0.03028 | 142.32 | 582.4 | 716.8
0.76 | 0.031205 | 143.73 | 583.8 | 718.1
0.77 | 0.032248 | 145.04 | 585.6 | 719.2
0.78 | 0.033102 | 146.39 | 587.2 | 719.7
0.79 | 0.034193 | 147.83 | 588.6 | 720.8
0.8 | 0.035359 | 149.17 | 589.8 | 721.7
0.81 | 0.03646 | 150.55 | 591.4 | 722.1
0.82 | 0.037545 | 151.92 | 592.8 | 723
0.83 | 0.038652 | 153.39 | 594.2 | 723.6
0.84 | 0.039789 | 154.64 | 595 | 724.1
0.85 | 0.04078 | 156.21 | 596.2 | 724.9
0.86 | 0.042004 | 157.55 | 597.6 | 725.3
0.87 | 0.043241 | 158.97 | 598.8 | 725.5
0.88 | 0.044561 | 160.52 | 599.9 | 725.9
0.89 | 0.045679 | 161.76 | 601.2 | 726.7
0.9 | 0.047032 | 163.33 | 602.2 | 726.9
0.91 | 0.048227 | 164.81 | 603.5 | 727.7
0.92 | 0.049567 | 166.25 | 604.2 | 727.7
0.93 | 0.050936 | 167.81 | 605.5 | 728.3
0.94 | 0.052265 | 169.15 | 606.7 | 728.7
0.95 | 0.053692 | 170.72 | 607.5 | 728.7
0.96 | 0.05494 | 172.25 | 608.6 | 729.1
0.97 | 0.056552 | 173.67 | 609.8 | 729.5
0.98 | 0.05815 | 175.13 | 610.6 | 729.9
0.99 | 0.05904 | 176.64 | 611.6 | 730.3
1 | 0.06082 | 178.17 | 612.6 | 730.3