## I-V Characteristic (mA-mm)
VDS (V) | VGS = -0.300 V | VGS = 0.100 V | VGS = 0.500 V | VGS = 0.900 V
0 | -3.7322e-05 | -0.5123 | -1.1633 | -5.0901
0.01 | 0.0008402 | 7.537 | 15.404 | 12.578
0.02 | 0.0014846 | 15.197 | 31.545 | 29.996
0.03 | 0.0019778 | 22.209 | 47.618 | 47.725
0.04 | 0.0023576 | 28.679 | 63.9 | 65.01
0.05 | 0.0026571 | 34.563 | 79.68 | 82.5
0.06 | 0.0029006 | 39.966 | 95.51 | 99.66
0.07 | 0.0031011 | 44.785 | 111.52 | 116.78
0.08 | 0.0032852 | 49.039 | 126.89 | 133.56
0.09 | 0.0034479 | 52.878 | 142.21 | 150.34
0.1 | 0.0036111 | 56.317 | 157.45 | 167.48
0.11 | 0.0037557 | 59.08 | 172.57 | 183.79
0.12 | 0.0039003 | 61.81 | 187.26 | 200.12
0.13 | 0.0040375 | 64.19 | 201.68 | 216.47
0.14 | 0.0041674 | 66.3 | 216 | 232.3
0.15 | 0.004322 | 68.23 | 229.97 | 248.28
0.16 | 0.0044606 | 69.93 | 243.46 | 263.9
0.17 | 0.0046064 | 71.6 | 257.14 | 279.3
0.18 | 0.0047709 | 72.93 | 270.18 | 294.27
0.19 | 0.0049319 | 74.29 | 282.95 | 309.56
0.2 | 0.005097 | 75.48 | 295.48 | 324.3
0.21 | 0.0052401 | 76.68 | 307.62 | 338.72
0.22 | 0.0054055 | 77.88 | 319.41 | 352.84
0.23 | 0.0055812 | 79.04 | 330.88 | 366.96
0.24 | 0.005641 | 80.25 | 341.98 | 381.05
0.25 | 0.00582 | 81.55 | 352.73 | 394.25
0.26 | 0.006026 | 82.94 | 363.04 | 407.36
0.27 | 0.006232 | 84.24 | 372.98 | 420.56
0.28 | 0.00644 | 85.62 | 382.7 | 433.12
0.29 | 0.006636 | 87.03 | 391.83 | 445.62
0.3 | 0.006847 | 88.32 | 400.61 | 457.68
0.31 | 0.007058 | 89.67 | 409.43 | 469.7
0.32 | 0.007246 | 90.72 | 417.46 | 481.1
0.33 | 0.007487 | 92.05 | 425.3 | 492.57
0.34 | 0.007733 | 93.28 | 432.84 | 503.62
0.35 | 0.00797 | 94.49 | 440.04 | 514.32
0.36 | 0.008186 | 95.65 | 446.97 | 524.71
0.37 | 0.008449 | 96.71 | 453.45 | 534.8
0.38 | 0.008694 | 97.91 | 459.66 | 544.7
0.39 | 0.008949 | 98.94 | 465.66 | 554.13
0.4 | 0.009202 | 100.14 | 471.45 | 563.33
0.41 | 0.00949 | 101.18 | 476.85 | 572.1
0.42 | 0.009789 | 102.24 | 482.06 | 580.8
0.43 | 0.010057 | 103.32 | 487.04 | 588.8
0.44 | 0.010395 | 104.52 | 491.89 | 597
0.45 | 0.010716 | 105.57 | 496.41 | 604.6
0.46 | 0.011076 | 106.63 | 500.78 | 611.8
0.47 | 0.011404 | 107.78 | 505.1 | 618.6
0.48 | 0.011804 | 108.97 | 509.3 | 625.5
0.49 | 0.0122 | 110.11 | 513.25 | 632.1
0.5 | 0.012629 | 111.32 | 517.08 | 638
0.51 | 0.013119 | 112.33 | 520.87 | 644.1
0.52 | 0.013609 | 113.6 | 524.54 | 649.4
0.53 | 0.014143 | 114.75 | 528.04 | 654.9
0.54 | 0.014683 | 115.91 | 531.48 | 660.1
0.55 | 0.015234 | 117.17 | 534.77 | 664.9
0.56 | 0.015829 | 118.29 | 538.11 | 669.4
0.57 | 0.016468 | 119.55 | 541.23 | 673.9
0.58 | 0.017031 | 120.82 | 544.26 | 677.6
0.59 | 0.017653 | 122.06 | 547.21 | 681.8
0.6 | 0.018422 | 123.3 | 550.13 | 685.2
0.61 | 0.019085 | 124.54 | 552.97 | 688.8
0.62 | 0.019852 | 125.89 | 555.56 | 692
0.63 | 0.020549 | 127.14 | 558.27 | 694.7
0.64 | 0.021323 | 128.57 | 560.72 | 697.6
0.65 | 0.022089 | 129.66 | 563.26 | 700
0.66 | 0.022943 | 131.08 | 565.59 | 702.8
0.67 | 0.023765 | 132.39 | 567.8 | 704.8
0.68 | 0.024752 | 133.68 | 570 | 706.8
0.69 | 0.025477 | 135.11 | 572.1 | 708.8
0.7 | 0.026374 | 136.3 | 573.9 | 710.5
0.71 | 0.027327 | 137.66 | 575.8 | 712.1
0.72 | 0.028159 | 138.99 | 578 | 713.3
0.73 | 0.029203 | 140.36 | 579.6 | 714.8
0.74 | 0.03014 | 141.66 | 581.6 | 716
0.75 | 0.031215 | 142.96 | 583 | 717.2
0.76 | 0.032069 | 144.38 | 585 | 718.5
0.77 | 0.033246 | 145.72 | 586.1 | 719.2
0.78 | 0.034233 | 147.08 | 587.8 | 720.3
0.79 | 0.035301 | 148.32 | 589.4 | 720.8
0.8 | 0.036458 | 149.8 | 590.8 | 721.6
0.81 | 0.037411 | 151.18 | 591.8 | 722.1
0.82 | 0.03869 | 152.58 | 593.3 | 722.9
0.83 | 0.039749 | 153.98 | 594.3 | 723.6
0.84 | 0.041066 | 155.24 | 596 | 724.2
0.85 | 0.042287 | 156.77 | 597.2 | 724.9
0.86 | 0.043683 | 158.11 | 598.2 | 725.1
0.87 | 0.044819 | 159.61 | 599.4 | 725.8
0.88 | 0.04608 | 161 | 600.7 | 725.9
0.89 | 0.047436 | 162.47 | 601.9 | 726.5
0.9 | 0.048469 | 163.95 | 602.8 | 727.1
0.91 | 0.049892 | 165.4 | 603.8 | 727.5
0.92 | 0.051223 | 166.88 | 605.1 | 727.9
0.93 | 0.052745 | 168.16 | 606 | 728.1
0.94 | 0.054144 | 169.84 | 607 | 728.7
0.95 | 0.05574 | 171.22 | 607.9 | 729
0.96 | 0.05685 | 172.74 | 609 | 729.1
0.97 | 0.05856 | 174.35 | 610.3 | 729.9
0.98 | 0.06015 | 175.67 | 611.1 | 729.9
0.99 | 0.06172 | 177.24 | 612.2 | 730.3
1 | 0.06311 | 178.7 | 613.1 | 730.6