## I-V Characteristic (mA-mm)
VDS (V) | VGS = -0.300 V | VGS = 0.100 V | VGS = 0.500 V | VGS = 0.900 V
0 | -4.1312e-05 | -0.5487 | -0.9901 | -5.203
0.01 | 0.0008381 | 7.569 | 15.266 | 12.811
0.02 | 0.0014825 | 15.117 | 31.652 | 30.134
0.03 | 0.0019708 | 22.184 | 47.748 | 47.572
0.04 | 0.0023499 | 28.613 | 64.13 | 65.17
0.05 | 0.0026493 | 34.488 | 79.79 | 82.5
0.06 | 0.0028873 | 39.802 | 95.67 | 99.76
0.07 | 0.003101 | 44.615 | 111.5 | 116.75
0.08 | 0.0032719 | 48.887 | 127.09 | 134.08
0.09 | 0.0034332 | 52.708 | 142.4 | 150.71
0.1 | 0.0035852 | 56.094 | 157.63 | 167.41
0.11 | 0.0037182 | 58.87 | 172.68 | 184.1
0.12 | 0.0038719 | 61.57 | 187.34 | 200.48
0.13 | 0.0040099 | 63.91 | 202.1 | 216.81
0.14 | 0.0041522 | 66.09 | 216.13 | 232.68
0.15 | 0.0042992 | 67.91 | 230.25 | 248.67
0.16 | 0.0044447 | 69.68 | 243.86 | 264.25
0.17 | 0.0045973 | 71.25 | 257.18 | 279.75
0.18 | 0.0047377 | 72.61 | 270.54 | 294.81
0.19 | 0.0049004 | 74.01 | 283.27 | 309.96
0.2 | 0.0050474 | 75.26 | 295.71 | 324.74
0.21 | 0.0052029 | 76.42 | 307.93 | 339.05
0.22 | 0.005381 | 77.6 | 319.66 | 353.66
0.23 | 0.005557 | 78.74 | 331.24 | 367.58
0.24 | 0.005678 | 79.94 | 342.25 | 381.24
0.25 | 0.005874 | 81.27 | 352.96 | 394.78
0.26 | 0.00605 | 82.59 | 363.25 | 407.97
0.27 | 0.006238 | 83.98 | 373.39 | 421.19
0.28 | 0.006436 | 85.43 | 382.89 | 433.75
0.29 | 0.00663 | 86.59 | 392.09 | 446.19
0.3 | 0.006845 | 88.07 | 400.92 | 458.36
0.31 | 0.007058 | 89.34 | 409.52 | 470.4
0.32 | 0.007268 | 90.6 | 417.73 | 481.91
0.33 | 0.007478 | 91.82 | 425.56 | 493.36
0.34 | 0.007729 | 92.96 | 433.01 | 504.29
0.35 | 0.007945 | 94.12 | 440.19 | 514.96
0.36 | 0.008176 | 95.33 | 447.11 | 525.56
0.37 | 0.008404 | 96.43 | 453.65 | 535.6
0.38 | 0.008673 | 97.51 | 459.86 | 545.39
0.39 | 0.00893 | 98.61 | 465.79 | 554.85
0.4 | 0.009165 | 99.75 | 471.58 | 563.97
0.41 | 0.009472 | 100.86 | 476.99 | 572.8
0.42 | 0.009754 | 102.01 | 482.14 | 581.6
0.43 | 0.01005 | 102.95 | 487.14 | 589.8
0.44 | 0.010344 | 104.2 | 491.97 | 597.6
0.45 | 0.010685 | 105.28 | 496.57 | 605.2
0.46 | 0.011029 | 106.35 | 500.92 | 612.6
0.47 | 0.01139 | 107.63 | 505.22 | 619.6
0.48 | 0.011774 | 108.54 | 509.39 | 626.5
0.49 | 0.012185 | 109.77 | 513.37 | 632.9
0.5 | 0.012627 | 110.88 | 517.25 | 638.8
0.51 | 0.013021 | 112.04 | 520.99 | 644.7
0.52 | 0.013563 | 113.22 | 524.67 | 650.5
0.53 | 0.014041 | 114.4 | 528.2 | 655.7
0.54 | 0.014598 | 115.61 | 531.58 | 661
0.55 | 0.01511 | 116.79 | 534.96 | 665.4
0.56 | 0.015755 | 118.05 | 538.24 | 670.2
0.57 | 0.016349 | 119.15 | 541.39 | 674.4
0.58 | 0.016953 | 120.5 | 544.44 | 678.6
0.59 | 0.017605 | 121.73 | 547.41 | 682.4
0.6 | 0.018318 | 122.98 | 550.26 | 686
0.61 | 0.019005 | 124.39 | 553.05 | 689.8
0.62 | 0.01969 | 125.39 | 555.75 | 693
0.63 | 0.020468 | 126.87 | 558.37 | 695.8
0.64 | 0.02121 | 128.19 | 560.97 | 698.4
0.65 | 0.022009 | 129.47 | 563.28 | 700.8
0.66 | 0.022806 | 130.8 | 565.71 | 703.3
0.67 | 0.023552 | 132.01 | 567.95 | 705.7
0.68 | 0.024507 | 133.35 | 570.2 | 707.4
0.69 | 0.025257 | 134.69 | 572 | 709.4
0.7 | 0.026177 | 136.05 | 574.1 | 711.2
0.71 | 0.027062 | 137.29 | 576.2 | 712.8
0.72 | 0.028039 | 138.63 | 578 | 714.2
0.73 | 0.028931 | 140.03 | 579.8 | 715.7
0.74 | 0.029848 | 141.34 | 581.4 | 716.9
0.75 | 0.030842 | 142.82 | 583 | 717.8
0.76 | 0.031915 | 143.98 | 584.8 | 718.9
0.77 | 0.032874 | 145.4 | 586.4 | 719.7
0.78 | 0.03399 | 146.81 | 588 | 720.8
0.79 | 0.035101 | 148.05 | 589.3 | 721.7
0.8 | 0.036049 | 149.49 | 590.8 | 722.4
0.81 | 0.0373 | 150.82 | 592 | 722.9
0.82 | 0.038195 | 152.24 | 593.6 | 723.8
0.83 | 0.039517 | 153.68 | 594.3 | 724.3
0.84 | 0.040583 | 155.12 | 596.1 | 725.1
0.85 | 0.041763 | 156.39 | 597.2 | 725.5
0.86 | 0.042975 | 157.84 | 598.2 | 725.9
0.87 | 0.044192 | 159.28 | 599.6 | 726.5
0.88 | 0.045394 | 160.7 | 600.7 | 726.7
0.89 | 0.046711 | 162.26 | 601.8 | 727.1
0.9 | 0.048072 | 163.51 | 602.8 | 727.9
0.91 | 0.049275 | 165.07 | 603.9 | 728.3
0.92 | 0.050684 | 166.57 | 605 | 728.3
0.93 | 0.052094 | 168.04 | 606.2 | 728.7
0.94 | 0.05351 | 169.56 | 607.2 | 729.1
0.95 | 0.054841 | 170.94 | 607.9 | 729.7
0.96 | 0.056154 | 172.56 | 609.2 | 729.9
0.97 | 0.05806 | 174.05 | 610.3 | 730.3
0.98 | 0.0592 | 175.54 | 611.1 | 730.6
0.99 | 0.06049 | 176.99 | 612.4 | 730.7
1 | 0.06212 | 178.52 | 613.4 | 730.9