## I-V Characteristic (mA-mm)
VDS (V) | VGS = -0.300 V | VGS = 0.100 V | VGS = 0.500 V | VGS = 0.900 V
0 | -4.0944e-05 | -0.5302 | -1.0934 | -5.164
0.01 | 0.0008688 | 7.612 | 15.326 | 12.603
0.02 | 0.0015268 | 15.173 | 31.956 | 30.398
0.03 | 0.0020303 | 22.288 | 47.985 | 47.845
0.04 | 0.0024229 | 28.786 | 64.47 | 65.44
0.05 | 0.0027315 | 34.677 | 80.35 | 82.87
0.06 | 0.0029827 | 40.021 | 96.27 | 100.24
0.07 | 0.0032063 | 44.875 | 112.22 | 117.51
0.08 | 0.0033886 | 49.183 | 127.55 | 134.41
0.09 | 0.0035655 | 53.01 | 143.26 | 151.68
0.1 | 0.0037202 | 56.409 | 158.37 | 168.3
0.11 | 0.003864 | 59.24 | 173.45 | 185
0.12 | 0.0040273 | 61.95 | 188.3 | 201.49
0.13 | 0.0041656 | 64.31 | 202.86 | 217.63
0.14 | 0.0043229 | 66.45 | 217.21 | 234.04
0.15 | 0.0044679 | 68.33 | 231.29 | 249.78
0.16 | 0.0046213 | 70.13 | 245.01 | 265.45
0.17 | 0.0047695 | 71.66 | 258.5 | 280.99
0.18 | 0.0049214 | 73.08 | 271.72 | 295.97
0.19 | 0.0050988 | 74.5 | 284.53 | 311.36
0.2 | 0.0052595 | 75.68 | 297.11 | 326.09
0.21 | 0.0054247 | 76.92 | 309.24 | 340.57
0.22 | 0.005618 | 78.12 | 320.9 | 354.77
0.23 | 0.005693 | 79.33 | 332.7 | 369.15
0.24 | 0.005892 | 80.51 | 343.65 | 382.84
0.25 | 0.006069 | 81.86 | 354.32 | 396.32
0.26 | 0.006295 | 83.18 | 364.63 | 409.58
0.27 | 0.006492 | 84.59 | 374.6 | 422.67
0.28 | 0.006715 | 86.05 | 384.3 | 435.55
0.29 | 0.006911 | 87.25 | 393.48 | 447.8
0.3 | 0.007137 | 88.76 | 402.27 | 459.95
0.31 | 0.007364 | 89.94 | 410.88 | 471.98
0.32 | 0.007591 | 91.12 | 419 | 483.33
0.33 | 0.007843 | 92.48 | 426.86 | 494.9
0.34 | 0.00808 | 93.56 | 434.33 | 505.82
0.35 | 0.008335 | 94.76 | 441.47 | 516.48
0.36 | 0.008568 | 95.95 | 448.34 | 526.93
0.37 | 0.008843 | 97.02 | 454.83 | 537.02
0.38 | 0.00909 | 98.07 | 461.06 | 546.84
0.39 | 0.009376 | 99.23 | 466.98 | 556.28
0.4 | 0.009642 | 100.4 | 472.7 | 565.48
0.41 | 0.009942 | 101.44 | 478.11 | 574.4
0.42 | 0.010246 | 102.51 | 483.23 | 582.8
0.43 | 0.010545 | 103.51 | 488.2 | 591
0.44 | 0.010901 | 104.67 | 493.01 | 599
0.45 | 0.011237 | 105.81 | 497.55 | 606.7
0.46 | 0.011616 | 106.91 | 501.88 | 613.8
0.47 | 0.011966 | 108.12 | 506.17 | 620.7
0.48 | 0.012392 | 109.11 | 510.33 | 627.5
0.49 | 0.012808 | 110.25 | 514.24 | 633.9
0.5 | 0.013284 | 111.47 | 518.07 | 640
0.51 | 0.013787 | 112.48 | 521.79 | 645.7
0.52 | 0.014332 | 113.73 | 525.49 | 651.4
0.53 | 0.014852 | 114.86 | 529 | 656.6
0.54 | 0.015412 | 116.06 | 532.44 | 661.7
0.55 | 0.016021 | 117.28 | 535.75 | 666.5
0.56 | 0.016646 | 118.47 | 538.98 | 670.9
0.57 | 0.017289 | 119.63 | 542.11 | 675.4
0.58 | 0.0179 | 120.94 | 545.14 | 679.2
0.59 | 0.018598 | 122.12 | 548.1 | 683.4
0.6 | 0.019312 | 123.44 | 551.04 | 687
0.61 | 0.020048 | 124.74 | 553.74 | 690
0.62 | 0.020796 | 125.89 | 556.45 | 693.2
0.63 | 0.021521 | 127.21 | 559.08 | 696.3
0.64 | 0.022402 | 128.54 | 561.6 | 699.3
0.65 | 0.023069 | 129.8 | 563.99 | 701.6
0.66 | 0.024042 | 131.18 | 566.39 | 704.1
0.67 | 0.024883 | 132.44 | 568.66 | 706
0.68 | 0.025898 | 133.77 | 570.7 | 708.2
0.69 | 0.026591 | 135.15 | 572.7 | 710
0.7 | 0.027636 | 136.46 | 575 | 712.1
0.71 | 0.028511 | 137.67 | 576.8 | 713.5
0.72 | 0.02943 | 139.03 | 578.3 | 715.2
0.73 | 0.030469 | 140.36 | 580.2 | 716.4
0.74 | 0.031483 | 141.7 | 582.1 | 717.6
0.75 | 0.032567 | 143.08 | 583.8 | 718.6
0.76 | 0.033487 | 144.19 | 585.6 | 719.7
0.77 | 0.034637 | 145.69 | 587.2 | 720.8
0.78 | 0.035753 | 147.07 | 588.6 | 721.8
0.79 | 0.036891 | 148.34 | 590.1 | 722.6
0.8 | 0.037888 | 149.87 | 591.4 | 723.2
0.81 | 0.039077 | 151.03 | 592.6 | 724.1
0.82 | 0.040381 | 152.54 | 594.2 | 724.9
0.83 | 0.041564 | 153.89 | 595.8 | 725.3
0.84 | 0.042758 | 155.33 | 597 | 725.9
0.85 | 0.044231 | 156.61 | 598.1 | 726.7
0.86 | 0.045376 | 158.11 | 599 | 727.1
0.87 | 0.046574 | 159.51 | 600.2 | 727.7
0.88 | 0.047883 | 160.91 | 601.4 | 728.1
0.89 | 0.049264 | 162.35 | 602.6 | 728.3
0.9 | 0.050768 | 163.69 | 603.8 | 728.9
0.91 | 0.052082 | 165.25 | 604.9 | 729.3
0.92 | 0.053439 | 166.77 | 605.9 | 729.9
0.93 | 0.054935 | 168.16 | 607.1 | 729.9
0.94 | 0.05627 | 169.76 | 607.9 | 730.4
0.95 | 0.05794 | 171.08 | 609 | 730.9
0.96 | 0.0594 | 172.64 | 610.3 | 731.1
0.97 | 0.06113 | 174.12 | 611.2 | 731.5
0.98 | 0.06227 | 175.63 | 612.2 | 731.9
0.99 | 0.06391 | 177.11 | 613.2 | 732
1 | 0.06572 | 178.59 | 614.2 | 732.3