## I-V Characteristic (mA-mm)
VDS (V) | VGS = -0.300 V | VGS = 0.100 V | VGS = 0.500 V | VGS = 0.900 V
0 | -3.7736e-05 | -0.5099 | -1.0422 | -5.013
0.01 | 0.0008493 | 7.586 | 15.325 | 12.452
0.02 | 0.0015078 | 15.173 | 31.763 | 30.382
0.03 | 0.0020025 | 22.211 | 47.944 | 47.648
0.04 | 0.002387 | 28.699 | 64.06 | 65.6
0.05 | 0.0026898 | 34.619 | 80.25 | 82.83
0.06 | 0.0029401 | 39.954 | 96.05 | 99.83
0.07 | 0.0031546 | 44.771 | 111.85 | 117.23
0.08 | 0.003337 | 49.079 | 127.46 | 134.17
0.09 | 0.0035025 | 52.918 | 143.1 | 151.22
0.1 | 0.003658 | 56.295 | 157.99 | 167.81
0.11 | 0.0038102 | 59.17 | 173.2 | 184.53
0.12 | 0.0039546 | 61.82 | 188.09 | 200.98
0.13 | 0.0041 | 64.24 | 202.46 | 217.31
0.14 | 0.004251 | 66.38 | 216.91 | 233.32
0.15 | 0.004409 | 68.23 | 230.97 | 249.41
0.16 | 0.0045463 | 69.97 | 244.69 | 264.9
0.17 | 0.0046933 | 71.53 | 258.06 | 280.3
0.18 | 0.0048472 | 72.97 | 271.04 | 295.85
0.19 | 0.0050081 | 74.35 | 284.31 | 310.82
0.2 | 0.005187 | 75.58 | 296.6 | 325.46
0.21 | 0.005343 | 76.76 | 308.74 | 340.05
0.22 | 0.0055104 | 78.01 | 320.56 | 354.33
0.23 | 0.0056955 | 79.24 | 332.2 | 368.59
0.24 | 0.005769 | 80.43 | 343.14 | 382.17
0.25 | 0.005979 | 81.74 | 353.93 | 395.82
0.26 | 0.006168 | 83.07 | 364.31 | 409
0.27 | 0.006379 | 84.43 | 374.24 | 422.12
0.28 | 0.006585 | 85.89 | 383.89 | 434.88
0.29 | 0.006811 | 87.1 | 393.15 | 447.5
0.3 | 0.007002 | 88.53 | 401.93 | 459.48
0.31 | 0.007257 | 89.85 | 410.46 | 471.45
0.32 | 0.00749 | 91 | 418.56 | 483.24
0.33 | 0.007735 | 92.35 | 426.66 | 494.57
0.34 | 0.007953 | 93.43 | 434.02 | 505.45
0.35 | 0.008204 | 94.67 | 441.11 | 516.12
0.36 | 0.008456 | 95.75 | 448.1 | 526.63
0.37 | 0.008716 | 96.88 | 454.62 | 536.95
0.38 | 0.008965 | 97.99 | 460.88 | 546.61
0.39 | 0.009246 | 99.11 | 466.72 | 556.01
0.4 | 0.00952 | 100.2 | 472.41 | 565.37
0.41 | 0.009768 | 101.34 | 477.92 | 574.4
0.42 | 0.010084 | 102.42 | 483.09 | 582.6
0.43 | 0.010395 | 103.44 | 488.01 | 591
0.44 | 0.010763 | 104.54 | 492.84 | 599
0.45 | 0.011092 | 105.73 | 497.42 | 606.7
0.46 | 0.011433 | 106.83 | 501.81 | 613.8
0.47 | 0.011805 | 108.01 | 506.02 | 621
0.48 | 0.012177 | 108.96 | 510.14 | 627.7
0.49 | 0.012634 | 110.22 | 514.15 | 634.1
0.5 | 0.013096 | 111.32 | 518.02 | 640.3
0.51 | 0.013583 | 112.48 | 521.77 | 646
0.52 | 0.014066 | 113.6 | 525.33 | 651.7
0.53 | 0.014579 | 114.79 | 528.93 | 657.1
0.54 | 0.015149 | 115.95 | 532.37 | 662.1
0.55 | 0.015728 | 117.21 | 535.66 | 667
0.56 | 0.016365 | 118.33 | 538.86 | 671.5
0.57 | 0.016993 | 119.55 | 542.07 | 675.8
0.58 | 0.017663 | 120.81 | 545.08 | 680
0.59 | 0.018262 | 122.06 | 548.06 | 683.8
0.6 | 0.019038 | 123.27 | 550.93 | 687.5
0.61 | 0.019779 | 124.67 | 553.71 | 690.8
0.62 | 0.020528 | 125.73 | 556.44 | 694
0.63 | 0.021281 | 127.13 | 559.07 | 697.1
0.64 | 0.022089 | 128.41 | 561.58 | 699.9
0.65 | 0.022815 | 129.73 | 564.06 | 702.5
0.66 | 0.023667 | 131 | 566.36 | 704.8
0.67 | 0.024535 | 132.28 | 568.67 | 707
0.68 | 0.02544 | 133.68 | 570.9 | 709.3
0.69 | 0.026379 | 134.96 | 572.9 | 711.1
0.7 | 0.027183 | 136.27 | 574.8 | 712.8
0.71 | 0.028098 | 137.49 | 576.7 | 714.4
0.72 | 0.029239 | 138.88 | 578.6 | 716
0.73 | 0.030217 | 140.21 | 580.6 | 717
0.74 | 0.031063 | 141.58 | 582.2 | 718.4
0.75 | 0.032125 | 142.94 | 584 | 719.6
0.76 | 0.033202 | 144.14 | 585.6 | 720.8
0.77 | 0.034185 | 145.65 | 587 | 721.6
0.78 | 0.035287 | 147.02 | 588.6 | 722.6
0.79 | 0.036509 | 148.36 | 590.1 | 723.5
0.8 | 0.037646 | 149.83 | 591.4 | 724.5
0.81 | 0.038736 | 151.06 | 593.2 | 724.9
0.82 | 0.040038 | 152.52 | 594.2 | 725.7
0.83 | 0.041198 | 153.94 | 595.6 | 726.3
0.84 | 0.042407 | 155.33 | 597 | 726.9
0.85 | 0.043662 | 156.81 | 598.1 | 727.5
0.86 | 0.044806 | 158.25 | 599.4 | 727.9
0.87 | 0.046293 | 159.62 | 600.6 | 728.3
0.88 | 0.047424 | 161.07 | 601.8 | 729
0.89 | 0.048882 | 162.52 | 602.8 | 729.5
0.9 | 0.050296 | 163.87 | 603.8 | 729.9
0.91 | 0.051695 | 165.39 | 604.7 | 730.3
0.92 | 0.052901 | 166.94 | 606 | 730.6
0.93 | 0.054502 | 168.44 | 607.2 | 731.3
0.94 | 0.055857 | 170.02 | 608.3 | 731.5
0.95 | 0.05726 | 171.33 | 609.5 | 731.9
0.96 | 0.05874 | 172.85 | 610.3 | 731.9
0.97 | 0.06045 | 174.47 | 611.1 | 732.5
0.98 | 0.06189 | 175.95 | 612.4 | 732.9
0.99 | 0.06339 | 177.51 | 613.5 | 732.9
1 | 0.06497 | 178.94 | 614.3 | 733.3