## I-V Characteristic (mA-mm)
VDS (V) | VGS = -0.300 V | VGS = 0.100 V | VGS = 0.500 V | VGS = 0.900 V
0 | -2.8417e-05 | -0.5001 | -0.9688 | -5.103
0.01 | 0.0008135 | 7.661 | 15.532 | 12.69
0.02 | 0.0014332 | 15.154 | 31.932 | 30.452
0.03 | 0.0018981 | 22.187 | 48.164 | 47.928
0.04 | 0.0022582 | 28.685 | 64.56 | 65.88
0.05 | 0.0025506 | 34.542 | 80.67 | 83.11
0.06 | 0.0027757 | 39.882 | 97.09 | 101.06
0.07 | 0.0029807 | 44.705 | 112.76 | 118.17
0.08 | 0.0031486 | 48.957 | 128.33 | 135.21
0.09 | 0.0032961 | 52.727 | 143.98 | 152.36
0.1 | 0.003443 | 56.136 | 159.03 | 169.2
0.11 | 0.0035739 | 58.92 | 174.55 | 186.08
0.12 | 0.0037171 | 61.66 | 189.27 | 202.56
0.13 | 0.0038475 | 63.99 | 203.99 | 219.03
0.14 | 0.0039746 | 66.1 | 218.27 | 235.09
0.15 | 0.0041155 | 68.03 | 232.38 | 251.35
0.16 | 0.0042542 | 69.71 | 246.34 | 267.05
0.17 | 0.0044055 | 71.35 | 259.75 | 282.71
0.18 | 0.0045365 | 72.67 | 272.82 | 297.86
0.19 | 0.0046951 | 74.05 | 285.93 | 313.02
0.2 | 0.0048378 | 75.32 | 298.68 | 328.34
0.21 | 0.0049746 | 76.46 | 310.63 | 342.76
0.22 | 0.0051572 | 77.6 | 322.48 | 357.07
0.23 | 0.0053103 | 78.82 | 334.17 | 371.38
0.24 | 0.0054915 | 80.03 | 345.07 | 385.16
0.25 | 0.0056569 | 81.3 | 356.01 | 398.88
0.26 | 0.005694 | 82.62 | 366.31 | 412.1
0.27 | 0.005892 | 83.96 | 376.38 | 425.39
0.28 | 0.006088 | 85.34 | 385.91 | 438.08
0.29 | 0.00629 | 86.73 | 395.07 | 450.71
0.3 | 0.00649 | 88.15 | 404.06 | 463.02
0.31 | 0.00671 | 89.42 | 412.53 | 475.11
0.32 | 0.006883 | 90.56 | 420.71 | 486.57
0.33 | 0.007125 | 91.82 | 428.61 | 498.07
0.34 | 0.007343 | 93.04 | 436.17 | 509.34
0.35 | 0.007565 | 94.08 | 443.23 | 520.02
0.36 | 0.007765 | 95.33 | 450.13 | 530.45
0.37 | 0.008023 | 96.38 | 456.65 | 540.61
0.38 | 0.008271 | 97.51 | 462.91 | 550.38
0.39 | 0.008529 | 98.68 | 468.8 | 560.08
0.4 | 0.008781 | 99.8 | 474.51 | 569.25
0.41 | 0.009037 | 100.78 | 479.92 | 578.2
0.42 | 0.00932 | 101.9 | 485.17 | 586.6
0.43 | 0.009558 | 102.99 | 490.11 | 594.6
0.44 | 0.009905 | 104.15 | 494.88 | 603
0.45 | 0.010196 | 105.25 | 499.4 | 610.6
0.46 | 0.010559 | 106.21 | 503.87 | 617.8
0.47 | 0.010854 | 107.45 | 508.13 | 624.9
0.48 | 0.011244 | 108.61 | 512.25 | 631.3
0.49 | 0.011629 | 109.69 | 516.15 | 638
0.5 | 0.012051 | 110.96 | 520.08 | 644.1
0.51 | 0.012546 | 111.94 | 523.83 | 650.1
0.52 | 0.012993 | 113.21 | 527.46 | 655.7
0.53 | 0.013508 | 114.36 | 530.92 | 661
0.54 | 0.013933 | 115.61 | 534.41 | 666.1
0.55 | 0.014531 | 116.67 | 537.73 | 670.9
0.56 | 0.015056 | 117.92 | 540.96 | 675.4
0.57 | 0.015705 | 119.16 | 544.11 | 679.8
0.58 | 0.016264 | 120.39 | 547.08 | 684
0.59 | 0.016874 | 121.64 | 550.1 | 687.6
0.6 | 0.017519 | 122.78 | 552.97 | 691.4
0.61 | 0.018147 | 124.12 | 555.77 | 694.8
0.62 | 0.018827 | 125.43 | 558.48 | 697.8
0.63 | 0.019533 | 126.69 | 560.99 | 700.8
0.64 | 0.020298 | 128.1 | 563.58 | 703.4
0.65 | 0.020996 | 129.24 | 565.98 | 706
0.66 | 0.021835 | 130.66 | 568.33 | 708.5
0.67 | 0.022585 | 131.9 | 570.5 | 710.5
0.68 | 0.023369 | 133.21 | 572.7 | 712.5
0.69 | 0.024248 | 134.41 | 574.8 | 714.4
0.7 | 0.0251 | 135.71 | 576.6 | 716.1
0.71 | 0.025877 | 137.17 | 578.6 | 717.6
0.72 | 0.026718 | 138.48 | 580.6 | 719.2
0.73 | 0.027659 | 139.75 | 582.4 | 720.4
0.74 | 0.028674 | 140.98 | 584 | 721.8
0.75 | 0.029625 | 142.38 | 585.5 | 722.8
0.76 | 0.030456 | 143.7 | 587.6 | 723.8
0.77 | 0.031502 | 145.06 | 588.8 | 724.9
0.78 | 0.032475 | 146.45 | 590.4 | 725.5
0.79 | 0.033506 | 147.73 | 592 | 726.3
0.8 | 0.034519 | 149.17 | 593.3 | 727.1
0.81 | 0.035619 | 150.53 | 594.6 | 727.9
0.82 | 0.036668 | 151.86 | 596 | 728.7
0.83 | 0.03762 | 153.28 | 597.6 | 729.3
0.84 | 0.038987 | 154.61 | 598.8 | 729.5
0.85 | 0.040062 | 156.03 | 599.8 | 730.3
0.86 | 0.041305 | 157.55 | 601 | 730.9
0.87 | 0.042349 | 159.01 | 602.2 | 731.3
0.88 | 0.043648 | 160.28 | 603.4 | 731.9
0.89 | 0.044775 | 161.86 | 604.3 | 732.1
0.9 | 0.046135 | 163.31 | 605.5 | 732.5
0.91 | 0.047425 | 164.75 | 606.7 | 732.7
0.92 | 0.048765 | 166.31 | 607.6 | 733.3
0.93 | 0.049947 | 167.51 | 608.6 | 733.8
0.94 | 0.051297 | 169.18 | 609.9 | 733.9
0.95 | 0.052589 | 170.6 | 610.8 | 734.3
0.96 | 0.053997 | 172.04 | 611.9 | 734.9
0.97 | 0.055591 | 173.67 | 613 | 735
0.98 | 0.056895 | 175.03 | 613.9 | 735.1
0.99 | 0.05826 | 176.53 | 615 | 735.5
1 | 0.06012 | 178.03 | 616.1 | 735.6