## I-V Characteristic (mA-mm)
VDS (V) | VGS = -0.300 V | VGS = 0.100 V | VGS = 0.500 V | VGS = 0.900 V
0 | -3.4292e-05 | -0.5124 | -1.1551 | -5.28
0.01 | 0.0008165 | 7.582 | 15.53 | 12.753
0.02 | 0.0014436 | 15.255 | 31.96 | 30.353
0.03 | 0.0019178 | 22.259 | 48.208 | 47.956
0.04 | 0.0022851 | 28.731 | 64.6 | 65.81
0.05 | 0.0025671 | 34.63 | 80.59 | 83.22
0.06 | 0.0027957 | 40.019 | 96.63 | 100.61
0.07 | 0.0030008 | 44.826 | 112.9 | 118.05
0.08 | 0.0031661 | 49.098 | 128.29 | 135.28
0.09 | 0.0033247 | 52.918 | 143.78 | 152.09
0.1 | 0.0034708 | 56.326 | 159.07 | 168.94
0.11 | 0.0036165 | 59.13 | 174.27 | 185.89
0.12 | 0.0037592 | 61.86 | 189.32 | 202.54
0.13 | 0.0038863 | 64.15 | 203.8 | 218.73
0.14 | 0.0040204 | 66.36 | 218.17 | 234.98
0.15 | 0.0041556 | 68.2 | 232.3 | 251.15
0.16 | 0.0042837 | 69.93 | 245.94 | 266.52
0.17 | 0.0044444 | 71.57 | 259.74 | 282.53
0.18 | 0.0045753 | 72.85 | 272.7 | 297.71
0.19 | 0.0047373 | 74.29 | 285.67 | 312.87
0.2 | 0.0048798 | 75.48 | 298.24 | 327.71
0.21 | 0.0050415 | 76.64 | 310.64 | 342.32
0.22 | 0.0052048 | 77.88 | 322.32 | 356.87
0.23 | 0.0053521 | 79.05 | 333.9 | 370.9
0.24 | 0.0055364 | 80.31 | 345.05 | 384.76
0.25 | 0.005649 | 81.58 | 355.76 | 398.46
0.26 | 0.005828 | 82.9 | 366.19 | 411.84
0.27 | 0.006013 | 84.35 | 376.24 | 424.89
0.28 | 0.006203 | 85.69 | 385.87 | 437.81
0.29 | 0.006399 | 86.98 | 395.04 | 450.28
0.3 | 0.006616 | 88.37 | 403.87 | 462.44
0.31 | 0.006791 | 89.61 | 412.66 | 474.65
0.32 | 0.007022 | 90.77 | 420.71 | 486.2
0.33 | 0.007218 | 92.07 | 428.61 | 497.63
0.34 | 0.007459 | 93.24 | 436.12 | 508.64
0.35 | 0.007651 | 94.39 | 443.32 | 519.24
0.36 | 0.007893 | 95.56 | 450.2 | 530.04
0.37 | 0.008121 | 96.56 | 456.76 | 540.02
0.38 | 0.008354 | 97.79 | 462.95 | 549.82
0.39 | 0.008617 | 98.89 | 468.98 | 559.29
0.4 | 0.008881 | 100.07 | 474.69 | 568.7
0.41 | 0.009143 | 101.06 | 480.11 | 577.4
0.42 | 0.00938 | 102.2 | 485.28 | 586
0.43 | 0.009687 | 103.27 | 490.3 | 594.2
0.44 | 0.009991 | 104.4 | 495.13 | 602.2
0.45 | 0.010313 | 105.49 | 499.61 | 609.9
0.46 | 0.010642 | 106.51 | 504.06 | 617.2
0.47 | 0.010981 | 107.63 | 508.29 | 624.3
0.48 | 0.011365 | 108.82 | 512.49 | 631.1
0.49 | 0.01173 | 109.9 | 516.42 | 637.3
0.5 | 0.012199 | 111.17 | 520.23 | 643.3
0.51 | 0.012622 | 112.12 | 524.03 | 649.3
0.52 | 0.013124 | 113.36 | 527.68 | 655
0.53 | 0.013576 | 114.56 | 531.17 | 660.4
0.54 | 0.014051 | 115.77 | 534.55 | 665.3
0.55 | 0.014598 | 116.91 | 537.88 | 670.2
0.56 | 0.015135 | 118.12 | 541.16 | 674.6
0.57 | 0.01573 | 119.35 | 544.28 | 679.2
0.58 | 0.016402 | 120.54 | 547.3 | 683.2
0.59 | 0.017015 | 121.79 | 550.14 | 687
0.6 | 0.017598 | 122.86 | 553.11 | 690.7
0.61 | 0.018322 | 124.27 | 555.87 | 693.9
0.62 | 0.019016 | 125.55 | 558.52 | 697.1
0.63 | 0.019765 | 126.85 | 561.18 | 700
0.64 | 0.020523 | 128.18 | 563.62 | 702.8
0.65 | 0.021176 | 129.29 | 566.06 | 705.3
0.66 | 0.021943 | 130.68 | 568.37 | 707.6
0.67 | 0.022711 | 131.96 | 570.5 | 709.8
0.68 | 0.023539 | 133.21 | 572.7 | 712.1
0.69 | 0.024446 | 134.66 | 574.8 | 714
0.7 | 0.025205 | 135.81 | 576.6 | 715.4
0.71 | 0.026042 | 137.17 | 578.6 | 717.1
0.72 | 0.027033 | 138.47 | 580.5 | 718.5
0.73 | 0.027966 | 139.81 | 582.2 | 719.7
0.74 | 0.028953 | 141.1 | 584.2 | 721
0.75 | 0.02981 | 142.42 | 585.5 | 722
0.76 | 0.030821 | 143.74 | 587.4 | 723.3
0.77 | 0.031768 | 145.06 | 588.7 | 724
0.78 | 0.032695 | 146.45 | 590.2 | 724.9
0.79 | 0.033813 | 147.61 | 591.8 | 725.5
0.8 | 0.034865 | 149.09 | 593 | 726.3
0.81 | 0.036071 | 150.45 | 594.3 | 727.1
0.82 | 0.036879 | 151.8 | 595.8 | 727.9
0.83 | 0.038146 | 153.32 | 597.2 | 728.3
0.84 | 0.039293 | 154.58 | 598.3 | 728.7
0.85 | 0.040362 | 156.03 | 599.5 | 729.5
0.86 | 0.041573 | 157.43 | 600.8 | 729.7
0.87 | 0.042703 | 158.88 | 601.8 | 730.3
0.88 | 0.04391 | 160.29 | 603.2 | 730.9
0.89 | 0.045059 | 161.75 | 604.2 | 731.3
0.9 | 0.04626 | 163.17 | 605.4 | 731.5
0.91 | 0.047776 | 164.61 | 606.7 | 731.9
0.92 | 0.049039 | 166.09 | 607.4 | 732.2
0.93 | 0.050336 | 167.41 | 608.6 | 732.4
0.94 | 0.051661 | 169 | 609.6 | 733.1
0.95 | 0.053023 | 170.52 | 610.6 | 733.3
0.96 | 0.054416 | 171.94 | 611.6 | 733.5
0.97 | 0.055949 | 173.55 | 612.6 | 733.9
0.98 | 0.05705 | 174.81 | 613.8 | 734.1
0.99 | 0.0586 | 176.36 | 614.6 | 734.7
1 | 0.06013 | 177.87 | 615.8 | 734.9