## I-V Characteristic (mA-mm)
VDS (V) | VGS = -0.300 V | VGS = 0.100 V | VGS = 0.500 V | VGS = 0.900 V
0 | -3.487e-05 | -0.6064 | -0.9308 | -5.099
0.01 | 0.0008542 | 7.717 | 15.56 | 12.73
0.02 | 0.0015099 | 15.299 | 31.927 | 30.423
0.03 | 0.0020069 | 22.375 | 48.233 | 48.09
0.04 | 0.0023959 | 28.985 | 64.65 | 65.88
0.05 | 0.0026984 | 34.97 | 80.71 | 83.35
0.06 | 0.0029537 | 40.327 | 96.87 | 100.86
0.07 | 0.0031573 | 45.252 | 112.87 | 118.23
0.08 | 0.0033406 | 49.571 | 128.45 | 135.4
0.09 | 0.0035068 | 53.436 | 143.88 | 152.3
0.1 | 0.0036543 | 56.867 | 159.14 | 168.99
0.11 | 0.0038162 | 59.77 | 174.75 | 186.37
0.12 | 0.0039548 | 62.47 | 189.42 | 202.72
0.13 | 0.0041021 | 64.92 | 203.98 | 218.89
0.14 | 0.0042438 | 67.16 | 218.49 | 235.29
0.15 | 0.004395 | 69.06 | 232.6 | 251.28
0.16 | 0.004548 | 70.85 | 246.44 | 267.04
0.17 | 0.0046805 | 72.35 | 259.96 | 282.57
0.18 | 0.0048444 | 73.84 | 273.15 | 297.99
0.19 | 0.0049998 | 75.23 | 286.05 | 313.19
0.2 | 0.0051598 | 76.42 | 298.8 | 328.12
0.21 | 0.0053378 | 77.73 | 311.04 | 342.83
0.22 | 0.0055066 | 78.84 | 322.95 | 357.24
0.23 | 0.0056859 | 80.09 | 334.4 | 371.35
0.24 | 0.005723 | 81.37 | 345.61 | 385.33
0.25 | 0.005937 | 82.71 | 356.59 | 399.18
0.26 | 0.006122 | 84.02 | 366.82 | 412.32
0.27 | 0.006345 | 85.52 | 376.89 | 425.39
0.28 | 0.006527 | 86.93 | 386.6 | 438.38
0.29 | 0.006741 | 88.32 | 395.78 | 450.73
0.3 | 0.006961 | 89.7 | 404.75 | 463.11
0.31 | 0.007162 | 90.8 | 413.42 | 475.2
0.32 | 0.007398 | 92.16 | 421.59 | 486.79
0.33 | 0.007635 | 93.41 | 429.53 | 498.32
0.34 | 0.007879 | 94.66 | 437.03 | 509.28
0.35 | 0.008082 | 95.83 | 444.27 | 520.14
0.36 | 0.008343 | 96.93 | 451.24 | 530.72
0.37 | 0.008573 | 98.11 | 457.77 | 540.83
0.38 | 0.008857 | 99.28 | 464.03 | 550.59
0.39 | 0.009117 | 100.3 | 470.06 | 560.27
0.4 | 0.00937 | 101.5 | 475.82 | 569.56
0.41 | 0.009672 | 102.62 | 481.3 | 578.2
0.42 | 0.009938 | 103.68 | 486.45 | 586.9
0.43 | 0.010274 | 104.79 | 491.45 | 595
0.44 | 0.010625 | 105.93 | 496.32 | 603.1
0.45 | 0.010972 | 106.93 | 500.9 | 610.8
0.46 | 0.011285 | 108.13 | 505.31 | 618.2
0.47 | 0.011687 | 109.26 | 509.58 | 625.2
0.48 | 0.012089 | 110.42 | 513.77 | 632.1
0.49 | 0.012515 | 111.64 | 517.75 | 638.7
0.5 | 0.012917 | 112.64 | 521.6 | 644.5
0.51 | 0.013415 | 113.88 | 525.34 | 650.3
0.52 | 0.013931 | 115.15 | 529.07 | 656.2
0.53 | 0.014432 | 116.18 | 532.53 | 661.4
0.54 | 0.015036 | 117.49 | 535.96 | 666.5
0.55 | 0.015643 | 118.59 | 539.26 | 671
0.56 | 0.016233 | 119.92 | 542.59 | 675.8
0.57 | 0.016895 | 121.14 | 545.74 | 680.4
0.58 | 0.017575 | 122.39 | 548.7 | 684.3
0.59 | 0.018262 | 123.51 | 551.72 | 688
0.6 | 0.018937 | 124.9 | 554.65 | 691.6
0.61 | 0.019615 | 126.13 | 557.43 | 695.2
0.62 | 0.0204 | 127.45 | 560.13 | 698.4
0.63 | 0.021211 | 128.82 | 562.66 | 701.2
0.64 | 0.021911 | 130.02 | 565.28 | 703.7
0.65 | 0.022855 | 131.32 | 567.7 | 706.5
0.66 | 0.023707 | 132.7 | 570 | 708.8
0.67 | 0.024526 | 133.99 | 572 | 711
0.68 | 0.02537 | 135.4 | 574.3 | 713
0.69 | 0.02619 | 136.59 | 576.6 | 714.9
0.7 | 0.027133 | 138.01 | 578.4 | 716.5
0.71 | 0.027939 | 139.27 | 580.2 | 718.2
0.72 | 0.029043 | 140.67 | 582.2 | 719.6
0.73 | 0.030004 | 141.9 | 584.2 | 720.8
0.74 | 0.031144 | 143.31 | 585.5 | 722.1
0.75 | 0.031978 | 144.67 | 587.4 | 723.3
0.76 | 0.033241 | 145.99 | 589.2 | 724.3
0.77 | 0.034283 | 147.34 | 590.8 | 725.3
0.78 | 0.035345 | 148.54 | 592 | 725.9
0.79 | 0.036497 | 150.05 | 593.4 | 726.7
0.8 | 0.03758 | 151.44 | 595 | 727.5
0.81 | 0.03892 | 152.8 | 596.5 | 728.3
0.82 | 0.03987 | 154.32 | 597.8 | 729
0.83 | 0.041129 | 155.52 | 599 | 729.2
0.84 | 0.042439 | 157.09 | 600.3 | 730.1
0.85 | 0.04369 | 158.47 | 601.4 | 730.9
0.86 | 0.044879 | 159.91 | 602.7 | 731.3
0.87 | 0.046144 | 161.37 | 603.9 | 731.5
0.88 | 0.047428 | 162.7 | 605.1 | 731.9
0.89 | 0.048805 | 164.18 | 606.3 | 732.3
0.9 | 0.050175 | 165.65 | 607.2 | 732.7
0.91 | 0.051558 | 167.13 | 608.3 | 733.3
0.92 | 0.052959 | 168.46 | 609.4 | 733.5
0.93 | 0.054205 | 170 | 610.3 | 734.1
0.94 | 0.055949 | 171.57 | 611.7 | 734.5
0.95 | 0.0571 | 173.04 | 612.7 | 734.9
0.96 | 0.05863 | 174.67 | 613.8 | 735.1
0.97 | 0.06017 | 175.95 | 614.7 | 735.1
0.98 | 0.06192 | 177.56 | 615.6 | 735.4
0.99 | 0.06359 | 179.12 | 616.7 | 735.6
1 | 0.06475 | 180.53 | 617.9 | 736.1