## I-V Characteristic (mA-mm)
VDS (V) | VGS = -0.300 V | VGS = 0.100 V | VGS = 0.500 V | VGS = 0.900 V
0 | -3.7078e-05 | -0.51018 | -0.9986 | -5.259
0.01 | 0.000826 | 7.628 | 15.59 | 12.775
0.02 | 0.0014644 | 15.346 | 31.911 | 30.382
0.03 | 0.0019419 | 22.372 | 48.239 | 48.053
0.04 | 0.0023142 | 28.921 | 64.64 | 65.78
0.05 | 0.0026097 | 34.852 | 80.69 | 83.26
0.06 | 0.0028418 | 40.234 | 96.68 | 100.5
0.07 | 0.0030431 | 45.134 | 112.53 | 117.91
0.08 | 0.0032157 | 49.449 | 128.41 | 135.33
0.09 | 0.00337 | 53.311 | 143.87 | 152.14
0.1 | 0.0035177 | 56.721 | 159.05 | 168.94
0.11 | 0.003656 | 59.58 | 174.3 | 185.85
0.12 | 0.003784 | 62.31 | 189.13 | 202.28
0.13 | 0.0039307 | 64.72 | 204.06 | 218.91
0.14 | 0.0040687 | 66.86 | 218.17 | 234.86
0.15 | 0.0042148 | 68.83 | 232.35 | 250.94
0.16 | 0.0043385 | 70.51 | 246.24 | 266.74
0.17 | 0.0044891 | 72.07 | 259.52 | 282.11
0.18 | 0.0046398 | 73.54 | 272.89 | 297.63
0.19 | 0.0047705 | 74.84 | 285.86 | 312.84
0.2 | 0.0049446 | 76.14 | 298.4 | 327.6
0.21 | 0.0050946 | 77.33 | 310.56 | 342.25
0.22 | 0.0052485 | 78.5 | 322.55 | 356.88
0.23 | 0.0054034 | 79.65 | 334.15 | 371.06
0.24 | 0.0055673 | 80.95 | 345.24 | 384.8
0.25 | 0.005694 | 82.32 | 355.97 | 398.45
0.26 | 0.005884 | 83.64 | 366.46 | 411.85
0.27 | 0.006049 | 85.13 | 376.64 | 425.15
0.28 | 0.00626 | 86.41 | 386.14 | 437.8
0.29 | 0.006454 | 87.82 | 395.46 | 450.39
0.3 | 0.006645 | 89.19 | 404.39 | 462.58
0.31 | 0.006846 | 90.42 | 412.93 | 474.53
0.32 | 0.007077 | 91.72 | 421.2 | 486.38
0.33 | 0.007277 | 92.84 | 429.16 | 497.75
0.34 | 0.007454 | 94.08 | 436.71 | 508.77
0.35 | 0.007704 | 95.22 | 443.84 | 519.53
0.36 | 0.007924 | 96.43 | 450.78 | 530.14
0.37 | 0.008179 | 97.49 | 457.42 | 540.39
0.38 | 0.008391 | 98.63 | 463.67 | 550.11
0.39 | 0.008664 | 99.74 | 469.61 | 559.63
0.4 | 0.008909 | 100.88 | 475.4 | 568.96
0.41 | 0.009177 | 102.04 | 480.85 | 577.6
0.42 | 0.009451 | 102.91 | 486.1 | 586.2
0.43 | 0.009736 | 104.11 | 491.07 | 594.3
0.44 | 0.010049 | 105.27 | 495.91 | 602.6
0.45 | 0.010332 | 106.39 | 500.49 | 610.3
0.46 | 0.010704 | 107.59 | 504.92 | 617.6
0.47 | 0.011054 | 108.53 | 509.2 | 624.5
0.48 | 0.011453 | 109.81 | 513.37 | 631.3
0.49 | 0.011822 | 110.92 | 517.34 | 637.7
0.5 | 0.012258 | 112 | 521.2 | 643.9
0.51 | 0.01271 | 113.22 | 524.87 | 649.8
0.52 | 0.013152 | 114.38 | 528.54 | 655.3
0.53 | 0.013735 | 115.65 | 532.06 | 661
0.54 | 0.014194 | 116.75 | 535.48 | 665.9
0.55 | 0.014772 | 117.94 | 538.76 | 670.7
0.56 | 0.0153 | 119.07 | 542.04 | 675.4
0.57 | 0.015903 | 120.43 | 545.15 | 679.8
0.58 | 0.016494 | 121.68 | 548.26 | 683.6
0.59 | 0.017154 | 122.9 | 551.14 | 687.5
0.6 | 0.017797 | 124.24 | 553.96 | 691
0.61 | 0.018488 | 125.35 | 556.79 | 694.6
0.62 | 0.019219 | 126.63 | 559.49 | 697.8
0.63 | 0.019811 | 128 | 562.05 | 700.4
0.64 | 0.020669 | 129.25 | 564.64 | 703.2
0.65 | 0.021426 | 130.64 | 566.97 | 705.8
0.66 | 0.022207 | 131.94 | 569.39 | 708
0.67 | 0.022982 | 133.21 | 571.4 | 710.1
0.68 | 0.02382 | 134.56 | 573.8 | 712.5
0.69 | 0.024697 | 135.82 | 575.7 | 714.1
0.7 | 0.025437 | 137.07 | 578 | 715.7
0.71 | 0.026393 | 138.48 | 579.8 | 717.2
0.72 | 0.027301 | 139.77 | 581.6 | 718.8
0.73 | 0.028232 | 141.12 | 583.1 | 720.1
0.74 | 0.029096 | 142.5 | 585 | 721.2
0.75 | 0.030191 | 143.67 | 586.6 | 722.4
0.76 | 0.031057 | 145.11 | 588.4 | 723.4
0.77 | 0.03221 | 146.45 | 589.8 | 724.5
0.78 | 0.033075 | 147.83 | 591.4 | 725.1
0.79 | 0.034179 | 149.23 | 592.8 | 725.8
0.8 | 0.035264 | 150.5 | 594.2 | 726.5
0.81 | 0.036266 | 151.92 | 595.1 | 727.3
0.82 | 0.037384 | 153.28 | 596.8 | 728.1
0.83 | 0.038446 | 154.69 | 598.1 | 728.3
0.84 | 0.039673 | 156.05 | 599.4 | 729
0.85 | 0.040718 | 157.47 | 600.7 | 729.2
0.86 | 0.041946 | 158.85 | 601.5 | 729.9
0.87 | 0.043285 | 160.23 | 603.1 | 730.3
0.88 | 0.044535 | 161.72 | 604.2 | 730.9
0.89 | 0.045684 | 163.01 | 605.2 | 731.1
0.9 | 0.046937 | 164.53 | 606.2 | 731.5
0.91 | 0.04819 | 166.06 | 607.4 | 731.9
0.92 | 0.049287 | 167.49 | 608.4 | 732.3
0.93 | 0.050823 | 169.11 | 609.4 | 732.9
0.94 | 0.052175 | 170.4 | 610.6 | 733.1
0.95 | 0.0537 | 171.97 | 611.4 | 733.3
0.96 | 0.054945 | 173.53 | 612.7 | 733.6
0.97 | 0.056421 | 174.97 | 613.6 | 734.1
0.98 | 0.05784 | 176.47 | 614.7 | 734.5
0.99 | 0.05896 | 177.91 | 615.9 | 734.7
1 | 0.06086 | 179.46 | 616.6 | 734.9