## I-V Characteristic (mA-mm)
VDS (V) | VGS = -0.300 V | VGS = 0.100 V | VGS = 0.500 V | VGS = 0.900 V
0 | -3.1946e-05 | -0.5377 | -1.1916 | -5.434
0.01 | 0.0007791 | 7.494 | 15.631 | 12.816
0.02 | 0.0013635 | 15.234 | 32.016 | 30.366
0.03 | 0.0018051 | 22.142 | 48.411 | 48.183
0.04 | 0.0021495 | 28.603 | 64.82 | 66.1
0.05 | 0.0024169 | 34.484 | 81.07 | 83.47
0.06 | 0.0026384 | 39.788 | 97.18 | 101.14
0.07 | 0.0028182 | 44.611 | 113.04 | 118.55
0.08 | 0.0029702 | 48.838 | 128.88 | 135.84
0.09 | 0.0031212 | 52.629 | 144.46 | 152.8
0.1 | 0.0032529 | 55.992 | 159.71 | 169.9
0.11 | 0.0033779 | 58.8 | 174.93 | 186.81
0.12 | 0.0035106 | 61.47 | 190.16 | 203.5
0.13 | 0.0036316 | 63.81 | 204.69 | 219.91
0.14 | 0.0037666 | 65.9 | 218.95 | 236.18
0.15 | 0.0038749 | 67.83 | 233.28 | 252.23
0.16 | 0.0040057 | 69.5 | 247 | 267.9
0.17 | 0.0041453 | 71.03 | 260.7 | 283.99
0.18 | 0.0042585 | 72.37 | 273.69 | 299.14
0.19 | 0.0044076 | 73.74 | 286.85 | 314.31
0.2 | 0.0045443 | 75 | 299.44 | 329.4
0.21 | 0.0046868 | 76.14 | 311.44 | 343.98
0.22 | 0.0048285 | 77.3 | 323.43 | 358.58
0.23 | 0.0049768 | 78.4 | 335.02 | 372.72
0.24 | 0.0051366 | 79.64 | 346.02 | 386.73
0.25 | 0.005276 | 80.93 | 356.72 | 400.44
0.26 | 0.0054502 | 82.22 | 367.31 | 413.69
0.27 | 0.0056071 | 83.66 | 377.3 | 427.02
0.28 | 0.005645 | 84.97 | 386.78 | 439.9
0.29 | 0.00581 | 86.3 | 396.05 | 452.27
0.3 | 0.006012 | 87.61 | 404.99 | 464.62
0.31 | 0.006218 | 88.88 | 413.57 | 476.98
0.32 | 0.006427 | 90.02 | 421.6 | 488.38
0.33 | 0.006611 | 91.28 | 429.62 | 499.83
0.34 | 0.006814 | 92.39 | 437.06 | 510.97
0.35 | 0.007011 | 93.57 | 444.15 | 521.69
0.36 | 0.007233 | 94.69 | 451.04 | 532.44
0.37 | 0.007459 | 95.75 | 457.59 | 542.39
0.38 | 0.007676 | 96.87 | 463.79 | 552.26
0.39 | 0.007905 | 97.95 | 469.74 | 561.87
0.4 | 0.008122 | 99.07 | 475.4 | 571.2
0.41 | 0.008373 | 100.18 | 480.85 | 579.8
0.42 | 0.008622 | 101.1 | 486.08 | 588.2
0.43 | 0.008909 | 102.3 | 491.01 | 596.8
0.44 | 0.009191 | 103.38 | 495.77 | 604.6
0.45 | 0.009478 | 104.49 | 500.29 | 612.2
0.46 | 0.009779 | 105.5 | 504.77 | 619.5
0.47 | 0.010047 | 106.69 | 509 | 626.7
0.48 | 0.010437 | 107.71 | 513.01 | 633.3
0.49 | 0.010771 | 108.94 | 517.05 | 639.7
0.5 | 0.011167 | 110.05 | 520.79 | 645.7
0.51 | 0.011513 | 111.14 | 524.53 | 651.8
0.52 | 0.011956 | 112.3 | 528.11 | 657.3
0.53 | 0.012406 | 113.45 | 531.61 | 662.6
0.54 | 0.012872 | 114.65 | 535.02 | 667.6
0.55 | 0.013332 | 115.91 | 538.28 | 672.4
0.56 | 0.013887 | 116.95 | 541.48 | 676.8
0.57 | 0.014432 | 118.19 | 544.62 | 681.2
0.58 | 0.014914 | 119.39 | 547.64 | 685.2
0.59 | 0.015544 | 120.58 | 550.49 | 689.1
0.6 | 0.01612 | 121.9 | 553.38 | 692.8
0.61 | 0.016709 | 123.06 | 556.1 | 696
0.62 | 0.017263 | 124.39 | 558.77 | 699.3
0.63 | 0.01796 | 125.61 | 561.4 | 702.1
0.64 | 0.018647 | 126.93 | 563.77 | 704.8
0.65 | 0.019301 | 128.08 | 566.22 | 707.3
0.66 | 0.020043 | 129.42 | 568.52 | 709.6
0.67 | 0.020766 | 130.69 | 570.5 | 711.6
0.68 | 0.021465 | 132.01 | 572.7 | 713.7
0.69 | 0.022172 | 133.38 | 575 | 715.4
0.7 | 0.022986 | 134.46 | 576.8 | 717.2
0.71 | 0.023836 | 135.83 | 578.6 | 718.4
0.72 | 0.024651 | 137.19 | 580.8 | 720.1
0.73 | 0.025432 | 138.45 | 582.2 | 721.3
0.74 | 0.026277 | 139.81 | 584.2 | 722.1
0.75 | 0.027038 | 141 | 585.5 | 723.6
0.76 | 0.027898 | 142.38 | 587.6 | 724.5
0.77 | 0.028912 | 143.71 | 589 | 725.3
0.78 | 0.029791 | 145.06 | 590.2 | 725.9
0.79 | 0.030735 | 146.21 | 591.7 | 727.1
0.8 | 0.031543 | 147.65 | 593 | 727.7
0.81 | 0.032638 | 149 | 594.3 | 728.3
0.82 | 0.033606 | 150.42 | 595.8 | 728.8
0.83 | 0.034767 | 151.78 | 597.2 | 729.2
0.84 | 0.035688 | 153 | 598.2 | 729.9
0.85 | 0.036789 | 154.48 | 599.4 | 730.6
0.86 | 0.037815 | 155.89 | 600.7 | 731.1
0.87 | 0.0387 | 157.29 | 601.9 | 731.5
0.88 | 0.040014 | 158.77 | 603.1 | 731.5
0.89 | 0.041195 | 159.97 | 604.2 | 732.3
0.9 | 0.042337 | 161.5 | 605.1 | 732.3
0.91 | 0.043341 | 162.99 | 606 | 733.1
0.92 | 0.044496 | 164.49 | 607.4 | 733.3
0.93 | 0.045778 | 165.85 | 608.2 | 733.5
0.94 | 0.046892 | 167.29 | 609.2 | 734.1
0.95 | 0.048271 | 168.83 | 610.3 | 734.3
0.96 | 0.049557 | 170.28 | 611.5 | 734.9
0.97 | 0.050842 | 171.72 | 612.4 | 734.9
0.98 | 0.051774 | 173.08 | 613.4 | 735.1
0.99 | 0.053416 | 174.71 | 614.3 | 735.2
1 | 0.054768 | 176.21 | 615.5 | 735.7