## I-V Characteristic (mA-mm)
VDS (V) | VGS = -0.300 V | VGS = 0.100 V | VGS = 0.500 V | VGS = 0.900 V
0 | -3.5274e-05 | -0.5255 | -1.0825 | -5.385
0.01 | 0.0007596 | 7.573 | 15.772 | 12.765
0.02 | 0.0013455 | 15.082 | 32.018 | 30.312
0.03 | 0.0017799 | 22.155 | 48.305 | 47.999
0.04 | 0.0021252 | 28.571 | 64.64 | 65.78
0.05 | 0.002384 | 34.373 | 80.79 | 83.27
0.06 | 0.0026022 | 39.658 | 96.79 | 100.8
0.07 | 0.0027857 | 44.44 | 112.78 | 118.13
0.08 | 0.0029361 | 48.69 | 128.66 | 135.38
0.09 | 0.0030968 | 52.465 | 144.03 | 152.36
0.1 | 0.0032233 | 55.824 | 159.27 | 169.22
0.11 | 0.0033568 | 58.71 | 174.55 | 186.11
0.12 | 0.0034769 | 61.31 | 189.31 | 202.88
0.13 | 0.0035991 | 63.71 | 204.19 | 219.11
0.14 | 0.0037264 | 65.86 | 218.35 | 235.28
0.15 | 0.0038352 | 67.68 | 232.54 | 251.41
0.16 | 0.0039735 | 69.42 | 246.33 | 267.12
0.17 | 0.0041019 | 70.89 | 259.99 | 283.01
0.18 | 0.0042286 | 72.35 | 273.03 | 298.12
0.19 | 0.0043622 | 73.61 | 286.1 | 313.35
0.2 | 0.0045028 | 74.88 | 298.7 | 328.31
0.21 | 0.0046589 | 76.06 | 310.88 | 342.83
0.22 | 0.0047782 | 77.2 | 322.82 | 357.41
0.23 | 0.0049366 | 78.49 | 334.4 | 371.57
0.24 | 0.0050849 | 79.56 | 345.46 | 385.43
0.25 | 0.0052265 | 80.91 | 356.23 | 399.06
0.26 | 0.0054142 | 82.28 | 366.52 | 412.58
0.27 | 0.0055735 | 83.58 | 376.77 | 425.77
0.28 | 0.00569 | 85.11 | 386.23 | 438.52
0.29 | 0.005875 | 86.35 | 395.51 | 451.05
0.3 | 0.006048 | 87.65 | 404.48 | 463.38
0.31 | 0.00624 | 88.96 | 413.09 | 475.6
0.32 | 0.006426 | 90.09 | 421.23 | 487.07
0.33 | 0.006596 | 91.4 | 429.2 | 498.5
0.34 | 0.006819 | 92.48 | 436.73 | 509.66
0.35 | 0.007012 | 93.73 | 443.89 | 520.3
0.36 | 0.007228 | 94.82 | 450.82 | 531.01
0.37 | 0.007418 | 95.98 | 457.4 | 541.07
0.38 | 0.007646 | 96.93 | 463.66 | 550.92
0.39 | 0.007868 | 98.08 | 469.62 | 560.46
0.4 | 0.008102 | 99.23 | 475.35 | 569.76
0.41 | 0.008343 | 100.34 | 480.8 | 578.6
0.42 | 0.008611 | 101.48 | 486 | 587.2
0.43 | 0.008864 | 102.48 | 490.97 | 595.1
0.44 | 0.009133 | 103.66 | 495.78 | 603.4
0.45 | 0.00945 | 104.74 | 500.34 | 610.9
0.46 | 0.009747 | 105.91 | 504.73 | 618.4
0.47 | 0.010098 | 106.99 | 509.01 | 625.3
0.48 | 0.010417 | 108.02 | 513.13 | 632.3
0.49 | 0.010779 | 109.25 | 517.05 | 638.7
0.5 | 0.011138 | 110.4 | 520.87 | 644.7
0.51 | 0.011541 | 111.56 | 524.63 | 650.5
0.52 | 0.01198 | 112.6 | 528.22 | 656.2
0.53 | 0.012449 | 113.8 | 531.71 | 661.3
0.54 | 0.012947 | 115.04 | 535.09 | 666.5
0.55 | 0.013358 | 116.27 | 538.36 | 671.3
0.56 | 0.013893 | 117.53 | 541.63 | 675.8
0.57 | 0.01448 | 118.55 | 544.71 | 680.2
0.58 | 0.015063 | 119.88 | 547.7 | 684
0.59 | 0.015598 | 121.1 | 550.69 | 687.7
0.6 | 0.01623 | 122.32 | 553.43 | 691.6
0.61 | 0.016849 | 123.6 | 556.27 | 694.8
0.62 | 0.017458 | 124.84 | 558.88 | 697.8
0.63 | 0.018113 | 126.17 | 561.47 | 700.8
0.64 | 0.018804 | 127.47 | 563.97 | 703.6
0.65 | 0.019532 | 128.78 | 566.31 | 706.1
0.66 | 0.020179 | 130.01 | 568.68 | 708.4
0.67 | 0.020962 | 131.27 | 570.5 | 710.4
0.68 | 0.021627 | 132.62 | 572.8 | 712.5
0.69 | 0.022416 | 133.84 | 575 | 714.3
0.7 | 0.023182 | 135.2 | 576.6 | 716
0.71 | 0.023981 | 136.43 | 579 | 717.4
0.72 | 0.024872 | 137.83 | 580.6 | 718.8
0.73 | 0.025554 | 139.15 | 582.3 | 720.1
0.74 | 0.026499 | 140.37 | 584.2 | 721.2
0.75 | 0.027403 | 141.78 | 585.8 | 722.1
0.76 | 0.028285 | 143.02 | 587.6 | 723.3
0.77 | 0.029139 | 144.38 | 588.7 | 724
0.78 | 0.030033 | 145.81 | 590.6 | 725.1
0.79 | 0.031071 | 147.13 | 591.8 | 725.8
0.8 | 0.031993 | 148.41 | 593.2 | 726.5
0.81 | 0.032976 | 149.85 | 594.3 | 726.9
0.82 | 0.033957 | 151.14 | 595.8 | 727.7
0.83 | 0.034947 | 152.52 | 597.2 | 728.3
0.84 | 0.035955 | 153.96 | 598.3 | 728.7
0.85 | 0.037177 | 155.13 | 599.6 | 729.1
0.86 | 0.038268 | 156.74 | 600.6 | 729.7
0.87 | 0.039461 | 158.11 | 601.9 | 729.9
0.88 | 0.040359 | 159.55 | 602.9 | 730.6
0.89 | 0.041491 | 161.08 | 604.2 | 730.9
0.9 | 0.042694 | 162.27 | 605 | 731.1
0.91 | 0.043759 | 163.85 | 606.2 | 731.5
0.92 | 0.045006 | 165.29 | 607.4 | 731.9
0.93 | 0.046331 | 166.78 | 608.4 | 732.2
0.94 | 0.047442 | 168.28 | 609.5 | 732.4
0.95 | 0.048557 | 169.62 | 610.5 | 732.7
0.96 | 0.049868 | 171.17 | 611.6 | 733.1
0.97 | 0.051234 | 172.56 | 612.7 | 733.5
0.98 | 0.052633 | 174.07 | 613.7 | 733.8
0.99 | 0.05376 | 175.45 | 614.7 | 734.1
1 | 0.055239 | 176.99 | 615.4 | 734.3