## I-V Characteristic (mA-mm)
VDS (V) | VGS = -0.300 V | VGS = 0.100 V | VGS = 0.500 V | VGS = 0.900 V
0 | -3.8496e-05 | -0.50919 | -1.0999 | -5.242
0.01 | 0.0008516 | 7.589 | 15.66 | 12.963
0.02 | 0.0015094 | 15.358 | 31.851 | 30.483
0.03 | 0.0020058 | 22.364 | 48.262 | 48.083
0.04 | 0.0023877 | 28.922 | 64.65 | 65.93
0.05 | 0.0026864 | 34.855 | 80.73 | 83.35
0.06 | 0.0029377 | 40.261 | 96.83 | 100.8
0.07 | 0.0031513 | 45.154 | 112.76 | 118.07
0.08 | 0.003342 | 49.47 | 128.47 | 135.45
0.09 | 0.0034938 | 53.333 | 143.98 | 152.34
0.1 | 0.0036468 | 56.77 | 159.23 | 169.2
0.11 | 0.0038017 | 59.64 | 174.43 | 186.03
0.12 | 0.0039372 | 62.4 | 189.5 | 202.53
0.13 | 0.0040934 | 64.8 | 204.04 | 219.03
0.14 | 0.0042301 | 67 | 218.39 | 235.15
0.15 | 0.0043745 | 68.9 | 232.56 | 251.17
0.16 | 0.0045234 | 70.73 | 246.35 | 266.91
0.17 | 0.0046776 | 72.2 | 260.09 | 282.66
0.18 | 0.0048304 | 73.61 | 273.07 | 297.79
0.19 | 0.0049748 | 75.1 | 286.09 | 313.05
0.2 | 0.0051424 | 76.35 | 298.7 | 327.97
0.21 | 0.0052962 | 77.56 | 310.8 | 342.46
0.22 | 0.0054509 | 78.88 | 322.78 | 357.09
0.23 | 0.0056491 | 80.01 | 334.24 | 371.18
0.24 | 0.005707 | 81.37 | 345.44 | 384.99
0.25 | 0.005904 | 82.66 | 356.13 | 398.53
0.26 | 0.006075 | 84.03 | 366.57 | 411.78
0.27 | 0.006311 | 85.55 | 376.64 | 425.13
0.28 | 0.006505 | 86.87 | 386.26 | 437.76
0.29 | 0.006732 | 88.31 | 395.49 | 450.18
0.3 | 0.006918 | 89.53 | 404.41 | 462.44
0.31 | 0.00716 | 90.84 | 413.1 | 474.54
0.32 | 0.007385 | 92.08 | 421.18 | 486.05
0.33 | 0.007591 | 93.34 | 429.13 | 497.52
0.34 | 0.00783 | 94.59 | 436.62 | 508.54
0.35 | 0.008064 | 95.69 | 443.81 | 519.26
0.36 | 0.008311 | 96.93 | 450.77 | 529.82
0.37 | 0.00854 | 97.89 | 457.29 | 539.84
0.38 | 0.008809 | 99.14 | 463.51 | 549.6
0.39 | 0.009079 | 100.24 | 469.54 | 559.1
0.4 | 0.009387 | 101.42 | 475.26 | 568.25
0.41 | 0.009677 | 102.48 | 480.7 | 577
0.42 | 0.009963 | 103.58 | 485.87 | 585.6
0.43 | 0.01027 | 104.66 | 490.93 | 594
0.44 | 0.010586 | 105.85 | 495.67 | 601.5
0.45 | 0.010931 | 106.9 | 500.2 | 609.2
0.46 | 0.011289 | 107.99 | 504.59 | 616.6
0.47 | 0.011677 | 109.15 | 508.86 | 623.6
0.48 | 0.012066 | 110.34 | 512.93 | 630.1
0.49 | 0.012512 | 111.46 | 516.87 | 636.5
0.5 | 0.012951 | 112.6 | 520.63 | 642.5
0.51 | 0.013444 | 113.6 | 524.37 | 648.7
0.52 | 0.013955 | 114.94 | 527.94 | 654.1
0.53 | 0.01448 | 116.03 | 531.42 | 659.4
0.54 | 0.015045 | 117.27 | 534.81 | 664.5
0.55 | 0.015552 | 118.51 | 538.08 | 669.4
0.56 | 0.016215 | 119.71 | 541.33 | 673.9
0.57 | 0.016852 | 121 | 544.37 | 678
0.58 | 0.017482 | 122.22 | 547.4 | 682.2
0.59 | 0.018131 | 123.38 | 550.3 | 685.9
0.6 | 0.018849 | 124.67 | 553.14 | 689.8
0.61 | 0.019605 | 125.83 | 555.88 | 693
0.62 | 0.020368 | 127.18 | 558.55 | 696.2
0.63 | 0.021097 | 128.41 | 561.11 | 698.8
0.64 | 0.021933 | 129.77 | 563.54 | 701.6
0.65 | 0.022775 | 130.94 | 566.03 | 704.2
0.66 | 0.023462 | 132.34 | 568.31 | 706.4
0.67 | 0.024359 | 133.65 | 570.3 | 708.6
0.68 | 0.025216 | 134.93 | 572.5 | 710.8
0.69 | 0.026213 | 136.31 | 574.8 | 712.5
0.7 | 0.026999 | 137.43 | 576.6 | 714.1
0.71 | 0.028007 | 138.85 | 578.3 | 715.6
0.72 | 0.028959 | 140.22 | 580.4 | 717.2
0.73 | 0.029905 | 141.46 | 582.2 | 718.4
0.74 | 0.030928 | 142.82 | 584 | 719.4
0.75 | 0.031964 | 144.1 | 585.4 | 720.8
0.76 | 0.033067 | 145.5 | 587.2 | 721.8
0.77 | 0.033963 | 146.79 | 588.8 | 722.8
0.78 | 0.035194 | 148.13 | 590.2 | 723.5
0.79 | 0.036255 | 149.38 | 591.7 | 724.5
0.8 | 0.037535 | 150.85 | 593 | 724.9
0.81 | 0.038435 | 152.2 | 594.2 | 725.8
0.82 | 0.039803 | 153.6 | 595.8 | 726.5
0.83 | 0.040936 | 155.07 | 597.2 | 726.9
0.84 | 0.041949 | 156.25 | 598.2 | 727.7
0.85 | 0.043277 | 157.77 | 599.4 | 727.9
0.86 | 0.044753 | 159.19 | 600.4 | 728.3
0.87 | 0.045881 | 160.6 | 601.9 | 729
0.88 | 0.047128 | 162.12 | 603.1 | 729.5
0.89 | 0.048463 | 163.47 | 604.2 | 729.9
0.9 | 0.049824 | 164.98 | 605 | 730.3
0.91 | 0.0513 | 166.45 | 606.1 | 730.4
0.92 | 0.052543 | 167.89 | 607.4 | 730.9
0.93 | 0.054036 | 169.3 | 608.3 | 731.1
0.94 | 0.055496 | 170.83 | 609.2 | 731.5
0.95 | 0.056859 | 172.28 | 610.4 | 731.9
0.96 | 0.05832 | 173.75 | 611.5 | 732.2
0.97 | 0.0598 | 175.27 | 612.4 | 732.4
0.98 | 0.06166 | 176.64 | 613.5 | 732.7
0.99 | 0.06291 | 178.25 | 614.3 | 733.3
1 | 0.06476 | 179.78 | 615.7 | 733.3