## I-V Characteristic (mA-mm)
VDS (V) | VGS = -0.300 V | VGS = 0.100 V | VGS = 0.500 V | VGS = 0.900 V
0 | -4.407e-05 | -0.51 | -1.0802 | -5.133
0.01 | 0.0008628 | 7.685 | 15.494 | 12.699
0.02 | 0.0015341 | 15.305 | 32.08 | 30.472
0.03 | 0.0020372 | 22.518 | 48.281 | 48.196
0.04 | 0.0024277 | 29.021 | 64.64 | 65.66
0.05 | 0.0027313 | 34.957 | 80.77 | 83.58
0.06 | 0.0029824 | 40.408 | 96.91 | 100.78
0.07 | 0.0031978 | 45.302 | 112.81 | 118.07
0.08 | 0.0033939 | 49.642 | 128.33 | 135.24
0.09 | 0.0035483 | 53.571 | 144.14 | 152.48
0.1 | 0.0036987 | 56.96 | 159.39 | 169.18
0.11 | 0.0038525 | 60.06 | 174.51 | 186.01
0.12 | 0.0039785 | 62.81 | 189.46 | 202.62
0.13 | 0.0041567 | 65.2 | 204.06 | 218.95
0.14 | 0.0042936 | 67.35 | 218.57 | 235.2
0.15 | 0.0044399 | 69.3 | 232.54 | 251.17
0.16 | 0.00459 | 71.06 | 246.44 | 266.94
0.17 | 0.0047474 | 72.66 | 260.03 | 282.49
0.18 | 0.0048874 | 74.11 | 273 | 297.49
0.19 | 0.0050454 | 75.48 | 286.19 | 313.13
0.2 | 0.0052072 | 76.7 | 298.84 | 327.85
0.21 | 0.005356 | 78.04 | 310.96 | 342.32
0.22 | 0.0055269 | 79.22 | 322.79 | 356.85
0.23 | 0.005658 | 80.47 | 334.59 | 371.08
0.24 | 0.005859 | 81.8 | 345.64 | 384.88
0.25 | 0.006046 | 83.14 | 356.29 | 398.49
0.26 | 0.006255 | 84.57 | 366.78 | 411.82
0.27 | 0.006434 | 86.01 | 376.89 | 424.98
0.28 | 0.006633 | 87.41 | 386.56 | 437.74
0.29 | 0.006847 | 88.73 | 395.78 | 450.17
0.3 | 0.007061 | 90.12 | 404.79 | 462.44
0.31 | 0.007272 | 91.44 | 413.34 | 474.41
0.32 | 0.007494 | 92.6 | 421.42 | 485.79
0.33 | 0.007726 | 93.95 | 429.5 | 497.52
0.34 | 0.007927 | 95.01 | 437 | 508.46
0.35 | 0.008188 | 96.24 | 444.21 | 519.07
0.36 | 0.008429 | 97.47 | 451.08 | 529.6
0.37 | 0.008719 | 98.59 | 457.7 | 539.68
0.38 | 0.008942 | 99.75 | 464.07 | 549.6
0.39 | 0.009208 | 100.8 | 470.03 | 559
0.4 | 0.009493 | 102.04 | 475.74 | 568.17
0.41 | 0.009738 | 103.06 | 481.17 | 577
0.42 | 0.010042 | 104.19 | 486.42 | 585.3
0.43 | 0.010352 | 105.37 | 491.46 | 593.8
0.44 | 0.010675 | 106.42 | 496.23 | 601.5
0.45 | 0.010998 | 107.57 | 500.81 | 609.2
0.46 | 0.011381 | 108.61 | 505.24 | 616.6
0.47 | 0.011756 | 109.81 | 509.5 | 623.4
0.48 | 0.012179 | 110.82 | 513.57 | 630.1
0.49 | 0.012568 | 112.06 | 517.55 | 636.4
0.5 | 0.013018 | 113.18 | 521.35 | 642.8
0.51 | 0.013487 | 114.4 | 525.06 | 648.7
0.52 | 0.01397 | 115.67 | 528.64 | 654.1
0.53 | 0.014551 | 116.71 | 532.15 | 659.6
0.54 | 0.015133 | 118.01 | 535.52 | 664.5
0.55 | 0.015701 | 119.19 | 538.84 | 669.3
0.56 | 0.016297 | 120.39 | 542 | 673.7
0.57 | 0.016988 | 121.7 | 545.11 | 677.9
0.58 | 0.017612 | 122.86 | 548.13 | 682
0.59 | 0.018304 | 124.1 | 551.09 | 685.9
0.6 | 0.019061 | 125.38 | 553.97 | 689.6
0.61 | 0.019796 | 126.72 | 556.58 | 693
0.62 | 0.020541 | 127.85 | 559.28 | 695.8
0.63 | 0.021247 | 129.22 | 561.91 | 698.8
0.64 | 0.02204 | 130.47 | 564.38 | 701.6
0.65 | 0.022885 | 131.8 | 566.81 | 704.3
0.66 | 0.023809 | 133.17 | 569.05 | 706.4
0.67 | 0.024554 | 134.32 | 571.1 | 708.5
0.68 | 0.025465 | 135.77 | 573.5 | 710.7
0.69 | 0.026331 | 137.07 | 575.4 | 712.4
0.7 | 0.027258 | 138.3 | 577.3 | 714
0.71 | 0.028219 | 139.72 | 579.1 | 715.7
0.72 | 0.029185 | 140.9 | 581.3 | 717.1
0.73 | 0.030134 | 142.32 | 583 | 718.5
0.74 | 0.031091 | 143.64 | 584.8 | 719.6
0.75 | 0.032289 | 144.99 | 586.4 | 720.5
0.76 | 0.033263 | 146.27 | 588 | 721.6
0.77 | 0.034366 | 147.62 | 589.2 | 722.6
0.78 | 0.03543 | 149.01 | 591 | 723.6
0.79 | 0.03659 | 150.35 | 592.6 | 724.3
0.8 | 0.037721 | 151.72 | 594 | 725.1
0.81 | 0.038908 | 152.99 | 595.4 | 725.5
0.82 | 0.040003 | 154.4 | 596.4 | 726.3
0.83 | 0.041473 | 155.92 | 597.7 | 726.9
0.84 | 0.042485 | 157.29 | 598.8 | 727.4
0.85 | 0.043606 | 158.79 | 600.3 | 728.1
0.86 | 0.045095 | 160.06 | 601.4 | 728.3
0.87 | 0.046326 | 161.48 | 602.6 | 728.7
0.88 | 0.047783 | 163.03 | 603.7 | 729.5
0.89 | 0.04905 | 164.47 | 604.8 | 729.5
0.9 | 0.050439 | 165.89 | 605.8 | 730.3
0.91 | 0.051797 | 167.28 | 607.1 | 730.3
0.92 | 0.052913 | 168.8 | 607.9 | 731.3
0.93 | 0.054677 | 170.36 | 609 | 731.1
0.94 | 0.056092 | 171.81 | 610.3 | 731.5
0.95 | 0.05744 | 173.24 | 611.1 | 731.9
0.96 | 0.05888 | 174.76 | 611.9 | 732.2
0.97 | 0.06078 | 176.23 | 613.2 | 732.6
0.98 | 0.06182 | 177.74 | 614.2 | 733.1
0.99 | 0.06351 | 179.35 | 615.1 | 733.3
1 | 0.06515 | 180.66 | 616.3 | 733.5