## I-V Characteristic (mA-mm)
VDS (V) | VGS = -0.300 V | VGS = 0.100 V | VGS = 0.500 V | VGS = 0.900 V
0 | -3.8439e-05 | -0.50921 | -1.0745 | -5.178
0.01 | 0.0008332 | 7.649 | 15.858 | 13.141
0.02 | 0.0014765 | 15.334 | 32.178 | 30.761
0.03 | 0.0019658 | 22.384 | 48.583 | 48.461
0.04 | 0.0023417 | 28.956 | 65.06 | 66.4
0.05 | 0.0026425 | 34.867 | 81.31 | 83.96
0.06 | 0.0028785 | 40.227 | 97.41 | 101.52
0.07 | 0.0030883 | 45.122 | 113.34 | 118.88
0.08 | 0.0032619 | 49.421 | 129.41 | 136.41
0.09 | 0.0034254 | 53.256 | 144.9 | 153.36
0.1 | 0.003571 | 56.669 | 160.23 | 170.29
0.11 | 0.003721 | 59.6 | 175.57 | 187.26
0.12 | 0.0038629 | 62.32 | 190.46 | 203.86
0.13 | 0.0039982 | 64.78 | 205.34 | 220.51
0.14 | 0.0041417 | 66.86 | 219.61 | 236.63
0.15 | 0.0042782 | 68.84 | 233.88 | 252.77
0.16 | 0.0044175 | 70.55 | 247.77 | 268.66
0.17 | 0.0045794 | 72.13 | 261.49 | 284.47
0.18 | 0.0047249 | 73.62 | 274.59 | 299.66
0.19 | 0.0048888 | 74.88 | 287.7 | 315.05
0.2 | 0.0050458 | 76.26 | 300.3 | 330.02
0.21 | 0.0052054 | 77.48 | 312.48 | 344.67
0.22 | 0.0053679 | 78.67 | 324.59 | 359.28
0.23 | 0.0055242 | 79.93 | 336.12 | 373.46
0.24 | 0.005649 | 81.17 | 347.17 | 387.39
0.25 | 0.005841 | 82.47 | 358.02 | 400.96
0.26 | 0.00603 | 83.97 | 368.35 | 414.25
0.27 | 0.006241 | 85.35 | 378.57 | 427.7
0.28 | 0.006427 | 86.71 | 388.11 | 440.31
0.29 | 0.006627 | 88.1 | 397.41 | 452.95
0.3 | 0.006838 | 89.39 | 406.34 | 465.19
0.31 | 0.00702 | 90.71 | 414.95 | 477.31
0.32 | 0.007243 | 91.96 | 423.11 | 488.94
0.33 | 0.007463 | 93.1 | 431.08 | 500.39
0.34 | 0.007697 | 94.42 | 438.6 | 511.48
0.35 | 0.007916 | 95.59 | 445.77 | 522.2
0.36 | 0.008158 | 96.73 | 452.75 | 532.83
0.37 | 0.008408 | 97.91 | 459.29 | 542.89
0.38 | 0.008646 | 98.91 | 465.57 | 552.72
0.39 | 0.008906 | 100.09 | 471.53 | 562.23
0.4 | 0.009181 | 101.22 | 477.24 | 571.4
0.41 | 0.009473 | 102.38 | 482.71 | 580.2
0.42 | 0.009713 | 103.44 | 487.91 | 588.6
0.43 | 0.010031 | 104.54 | 492.89 | 597
0.44 | 0.010363 | 105.71 | 497.7 | 604.7
0.45 | 0.01072 | 106.77 | 502.24 | 612.7
0.46 | 0.01105 | 108.01 | 506.63 | 619.9
0.47 | 0.011411 | 109.01 | 510.87 | 626.8
0.48 | 0.011814 | 110.22 | 514.99 | 633.4
0.49 | 0.012216 | 111.33 | 518.94 | 639.9
0.5 | 0.012673 | 112.52 | 522.77 | 646.3
0.51 | 0.013181 | 113.73 | 526.45 | 652.1
0.52 | 0.013665 | 114.84 | 530.09 | 657.8
0.53 | 0.014188 | 116.03 | 533.54 | 662.8
0.54 | 0.014753 | 117.21 | 537 | 667.7
0.55 | 0.015315 | 118.45 | 540.2 | 672.5
0.56 | 0.015923 | 119.63 | 543.49 | 677.2
0.57 | 0.016521 | 120.86 | 546.55 | 681.3
0.58 | 0.017198 | 122.07 | 549.58 | 685.2
0.59 | 0.017859 | 123.38 | 552.56 | 689.4
0.6 | 0.01851 | 124.64 | 555.29 | 692.8
0.61 | 0.019226 | 125.79 | 558.09 | 696.4
0.62 | 0.01998 | 127.15 | 560.73 | 699.2
0.63 | 0.020743 | 128.43 | 563.4 | 702
0.64 | 0.021492 | 129.74 | 565.81 | 705.3
0.65 | 0.022292 | 131.12 | 568.25 | 707.6
0.66 | 0.02314 | 132.28 | 570.3 | 709.7
0.67 | 0.023976 | 133.68 | 572.6 | 711.9
0.68 | 0.02483 | 134.96 | 574.6 | 714
0.69 | 0.025685 | 136.28 | 577 | 715.8
0.7 | 0.026596 | 137.51 | 578.8 | 717.2
0.71 | 0.027411 | 138.85 | 580.6 | 718.9
0.72 | 0.028477 | 140.2 | 582.3 | 720.4
0.73 | 0.029401 | 141.58 | 584.6 | 721.7
0.74 | 0.030536 | 142.92 | 586.2 | 722.8
0.75 | 0.0313 | 144.07 | 588 | 724
0.76 | 0.03247 | 145.54 | 589.4 | 725.1
0.77 | 0.033501 | 146.85 | 591 | 725.8
0.78 | 0.034446 | 148.23 | 592.4 | 726.7
0.79 | 0.035603 | 149.65 | 594 | 727.4
0.8 | 0.036805 | 150.85 | 595.1 | 728.1
0.81 | 0.037874 | 152.36 | 596.8 | 729
0.82 | 0.038783 | 153.69 | 598 | 729.7
0.83 | 0.040168 | 155.08 | 599.2 | 730.3
0.84 | 0.041426 | 156.57 | 600.7 | 730.9
0.85 | 0.042713 | 157.8 | 601.5 | 731.3
0.86 | 0.043632 | 159.33 | 602.8 | 731.5
0.87 | 0.045078 | 160.75 | 604.2 | 731.9
0.88 | 0.046382 | 162.23 | 605.3 | 732.7
0.89 | 0.047627 | 163.59 | 606.4 | 732.9
0.9 | 0.04885 | 165.07 | 607.4 | 733.3
0.91 | 0.050205 | 166.51 | 608.5 | 734.1
0.92 | 0.05163 | 167.98 | 609.5 | 734.1
0.93 | 0.052929 | 169.58 | 610.6 | 734.5
0.94 | 0.054451 | 170.83 | 611.8 | 734.7
0.95 | 0.055959 | 172.42 | 612.7 | 734.9
0.96 | 0.05754 | 174.01 | 613.8 | 735.4
0.97 | 0.05886 | 175.45 | 614.7 | 735.5
0.98 | 0.06036 | 177.07 | 615.8 | 736.1
0.99 | 0.06168 | 178.38 | 617 | 736.1
1 | 0.06344 | 179.98 | 618.1 | 736.7