## I-V Characteristic (mA-mm)
VDS (V) | VGS = -0.300 V | VGS = 0.100 V | VGS = 0.500 V | VGS = 0.900 V
0 | -3.6777e-05 | -0.51657 | -1.0244 | -5.228
0.01 | 0.0008435 | 7.691 | 15.55 | 13.101
0.02 | 0.0014882 | 15.316 | 32.159 | 30.695
0.03 | 0.0019794 | 22.372 | 48.527 | 48.416
0.04 | 0.0023589 | 28.974 | 65.03 | 66.36
0.05 | 0.0026632 | 34.883 | 81.23 | 83.74
0.06 | 0.0029069 | 40.249 | 97.41 | 101.5
0.07 | 0.0031204 | 45.181 | 113.24 | 118.79
0.08 | 0.0032969 | 49.51 | 129.09 | 136.23
0.09 | 0.0034595 | 53.333 | 144.88 | 153.23
0.1 | 0.0036183 | 56.742 | 160.11 | 170.22
0.11 | 0.0037489 | 59.73 | 175.37 | 187.13
0.12 | 0.0039029 | 62.39 | 190.5 | 203.72
0.13 | 0.0040373 | 64.85 | 205.34 | 220.36
0.14 | 0.0041853 | 66.94 | 219.51 | 236.46
0.15 | 0.0043266 | 68.94 | 233.81 | 252.49
0.16 | 0.0044717 | 70.69 | 247.84 | 268.48
0.17 | 0.0046297 | 72.26 | 261.19 | 284.29
0.18 | 0.0047695 | 73.82 | 274.59 | 299.38
0.19 | 0.0049349 | 75.02 | 287.68 | 314.77
0.2 | 0.0050963 | 76.4 | 300.3 | 329.82
0.21 | 0.0052548 | 77.69 | 312.51 | 344.36
0.22 | 0.0054425 | 78.92 | 324.33 | 358.95
0.23 | 0.0056039 | 80.15 | 336.21 | 373.23
0.24 | 0.005673 | 81.43 | 347.21 | 387.15
0.25 | 0.00585 | 82.78 | 357.89 | 400.72
0.26 | 0.006078 | 84.16 | 368.47 | 413.99
0.27 | 0.006268 | 85.61 | 378.66 | 427.54
0.28 | 0.00649 | 86.91 | 388.19 | 440.16
0.29 | 0.006678 | 88.41 | 397.49 | 452.58
0.3 | 0.006898 | 89.76 | 406.51 | 464.92
0.31 | 0.007118 | 91.04 | 415.15 | 477.13
0.32 | 0.007327 | 92.34 | 423.23 | 488.61
0.33 | 0.007569 | 93.44 | 431.26 | 500.12
0.34 | 0.007815 | 94.73 | 438.84 | 511.24
0.35 | 0.008056 | 95.87 | 445.99 | 522.01
0.36 | 0.008279 | 97.03 | 452.87 | 532.62
0.37 | 0.008558 | 98.24 | 459.52 | 542.63
0.38 | 0.008802 | 99.24 | 465.8 | 552.55
0.39 | 0.009109 | 100.46 | 471.78 | 562.05
0.4 | 0.009357 | 101.6 | 477.45 | 571.2
0.41 | 0.009635 | 102.71 | 483 | 579.8
0.42 | 0.009949 | 103.78 | 488.22 | 588.5
0.43 | 0.010232 | 104.91 | 493.24 | 597
0.44 | 0.010563 | 106.05 | 498 | 604.7
0.45 | 0.010923 | 107.15 | 502.59 | 612.7
0.46 | 0.011303 | 108.33 | 507.03 | 619.8
0.47 | 0.011627 | 109.29 | 511.25 | 626.8
0.48 | 0.012096 | 110.56 | 515.34 | 633.3
0.49 | 0.012537 | 111.69 | 519.32 | 639.9
0.5 | 0.012984 | 112.81 | 523.13 | 646
0.51 | 0.013432 | 114.09 | 526.82 | 651.9
0.52 | 0.013969 | 115.16 | 530.42 | 657.6
0.53 | 0.01453 | 116.39 | 533.93 | 662.9
0.54 | 0.015014 | 117.57 | 537.34 | 667.7
0.55 | 0.015626 | 118.79 | 540.67 | 672.5
0.56 | 0.016296 | 120.01 | 543.82 | 677.2
0.57 | 0.016912 | 121.2 | 546.94 | 681.4
0.58 | 0.017535 | 122.42 | 549.97 | 685.2
0.59 | 0.018236 | 123.7 | 552.88 | 689.4
0.6 | 0.018943 | 124.98 | 555.68 | 692.8
0.61 | 0.019705 | 126.11 | 558.46 | 696.2
0.62 | 0.020413 | 127.49 | 561.15 | 699.5
0.63 | 0.021209 | 128.74 | 563.76 | 702.4
0.64 | 0.022066 | 130.14 | 566.27 | 705
0.65 | 0.022816 | 131.48 | 568.57 | 707.7
0.66 | 0.023621 | 132.6 | 570.9 | 710
0.67 | 0.024496 | 134 | 572.8 | 712
0.68 | 0.025364 | 135.32 | 575 | 714.1
0.69 | 0.026232 | 136.65 | 577 | 716
0.7 | 0.027255 | 137.97 | 579.4 | 717.6
0.71 | 0.028173 | 139.24 | 581.6 | 719.2
0.72 | 0.029186 | 140.57 | 583 | 720.6
0.73 | 0.030191 | 141.86 | 585 | 721.9
0.74 | 0.031152 | 143.22 | 586.6 | 722.9
0.75 | 0.032228 | 144.52 | 588.2 | 724.2
0.76 | 0.033066 | 145.88 | 589.8 | 725.1
0.77 | 0.034342 | 147.29 | 591.4 | 726
0.78 | 0.035437 | 148.6 | 593 | 727.1
0.79 | 0.036625 | 150.01 | 594.3 | 727.9
0.8 | 0.037666 | 151.22 | 595.8 | 728.7
0.81 | 0.038771 | 152.69 | 597.2 | 729.3
0.82 | 0.040086 | 154.08 | 598.4 | 729.9
0.83 | 0.041279 | 155.4 | 599.6 | 730.4
0.84 | 0.042532 | 156.95 | 601 | 731.1
0.85 | 0.043761 | 158.19 | 602.2 | 731.4
0.86 | 0.045135 | 159.65 | 603.5 | 731.9
0.87 | 0.046256 | 161.24 | 604.4 | 732.3
0.88 | 0.047841 | 162.64 | 605.8 | 733.1
0.89 | 0.049038 | 164.01 | 606.7 | 733.3
0.9 | 0.050455 | 165.42 | 607.8 | 733.8
0.91 | 0.051638 | 167.02 | 609 | 734.1
0.92 | 0.053178 | 168.4 | 610.2 | 734.9
0.93 | 0.054796 | 169.84 | 611.1 | 734.9
0.94 | 0.055953 | 171.25 | 612 | 735.1
0.95 | 0.05726 | 172.84 | 613.1 | 735.5
0.96 | 0.05914 | 174.35 | 614.2 | 736.1
0.97 | 0.06062 | 175.89 | 615.4 | 736.1
0.98 | 0.06196 | 177.52 | 616.3 | 736.3
0.99 | 0.06403 | 178.76 | 617.4 | 736.7
1 | 0.0649 | 180.42 | 618.3 | 737.3