## I-V Characteristic (mA-mm)
VDS (V) | VGS = -0.300 V | VGS = 0.100 V | VGS = 0.500 V | VGS = 0.900 V
0 | -2.9456e-05 | -0.5066 | -1.0218 | -5.26
0.01 | 0.0007985 | 7.658 | 15.721 | 12.855
0.02 | 0.0014126 | 15.227 | 32.136 | 30.555
0.03 | 0.0018705 | 22.209 | 48.991 | 48.736
0.04 | 0.0022309 | 28.821 | 65.35 | 66.42
0.05 | 0.002506 | 34.659 | 81.82 | 84.42
0.06 | 0.002738 | 39.957 | 97.86 | 101.82
0.07 | 0.0029351 | 44.798 | 113.96 | 119.4
0.08 | 0.0030999 | 49.058 | 129.82 | 136.79
0.09 | 0.0032473 | 52.87 | 145.29 | 153.76
0.1 | 0.0033896 | 56.268 | 161.02 | 171.12
0.11 | 0.0035306 | 59.12 | 176.24 | 188.04
0.12 | 0.0036561 | 61.79 | 191.22 | 204.7
0.13 | 0.0037959 | 64.19 | 206.06 | 221.26
0.14 | 0.003925 | 66.26 | 220.48 | 237.71
0.15 | 0.0040569 | 68.2 | 234.87 | 253.87
0.16 | 0.0042028 | 69.91 | 248.73 | 269.8
0.17 | 0.0043354 | 71.56 | 262.3 | 285.49
0.18 | 0.0044829 | 72.97 | 275.61 | 300.95
0.19 | 0.0046224 | 74.33 | 288.8 | 316.57
0.2 | 0.0047706 | 75.58 | 301.38 | 331.47
0.21 | 0.0049313 | 76.81 | 313.66 | 346.16
0.22 | 0.0050746 | 78.03 | 325.58 | 360.7
0.23 | 0.0052549 | 79.2 | 337.15 | 374.88
0.24 | 0.0054164 | 80.57 | 348.5 | 389.12
0.25 | 0.0055863 | 81.78 | 359.23 | 402.71
0.26 | 0.005701 | 83.22 | 369.58 | 416.15
0.27 | 0.005876 | 84.6 | 379.77 | 429.53
0.28 | 0.00606 | 86 | 389.33 | 442.28
0.29 | 0.00625 | 87.39 | 398.72 | 454.93
0.3 | 0.006433 | 88.57 | 407.58 | 467.23
0.31 | 0.006665 | 89.98 | 416.2 | 479.32
0.32 | 0.006861 | 91.12 | 424.38 | 490.99
0.33 | 0.007086 | 92.39 | 432.32 | 502.64
0.34 | 0.007268 | 93.48 | 439.83 | 513.71
0.35 | 0.007489 | 94.73 | 447.07 | 524.46
0.36 | 0.007712 | 95.83 | 453.91 | 535.05
0.37 | 0.007935 | 96.91 | 460.54 | 545.12
0.38 | 0.008192 | 98.04 | 466.78 | 555.17
0.39 | 0.008449 | 99.08 | 472.72 | 564.57
0.4 | 0.0087 | 100.24 | 478.47 | 573.9
0.41 | 0.008933 | 101.42 | 483.95 | 582.3
0.42 | 0.009228 | 102.36 | 489.1 | 591
0.43 | 0.009532 | 103.63 | 494.02 | 599.6
0.44 | 0.00986 | 104.51 | 498.87 | 607.4
0.45 | 0.010138 | 105.73 | 503.32 | 615
0.46 | 0.010478 | 106.81 | 507.74 | 622.4
0.47 | 0.010822 | 107.93 | 511.97 | 629.1
0.48 | 0.011165 | 109.06 | 516.12 | 636.1
0.49 | 0.01159 | 110.21 | 519.98 | 642.5
0.5 | 0.012007 | 111.3 | 523.81 | 648.7
0.51 | 0.012437 | 112.48 | 527.46 | 654.4
0.52 | 0.012883 | 113.63 | 531.06 | 660.1
0.53 | 0.013356 | 114.76 | 534.5 | 665
0.54 | 0.013896 | 115.93 | 537.87 | 670.4
0.55 | 0.014443 | 117.21 | 541.13 | 675
0.56 | 0.015007 | 118.34 | 544.47 | 679.8
0.57 | 0.015566 | 119.76 | 547.36 | 684
0.58 | 0.016155 | 120.64 | 550.44 | 687.9
0.59 | 0.01676 | 122.07 | 553.28 | 691.6
0.6 | 0.017419 | 123.34 | 556.2 | 695.2
0.61 | 0.018103 | 124.5 | 558.9 | 698.4
0.62 | 0.018822 | 125.85 | 561.54 | 701.6
0.63 | 0.019474 | 127.03 | 564.1 | 704.4
0.64 | 0.020183 | 128.39 | 566.58 | 707.5
0.65 | 0.020864 | 129.65 | 568.97 | 709.7
0.66 | 0.021688 | 130.96 | 571.1 | 712.1
0.67 | 0.022527 | 132.12 | 573.4 | 714.1
0.68 | 0.023261 | 133.53 | 575.4 | 716.2
0.69 | 0.024199 | 134.79 | 577.4 | 718.1
0.7 | 0.024817 | 136.11 | 579.6 | 719.4
0.71 | 0.025875 | 137.37 | 581.6 | 721.3
0.72 | 0.026726 | 138.57 | 583.4 | 722.4
0.73 | 0.027689 | 139.95 | 585 | 723.8
0.74 | 0.028466 | 141.29 | 586.9 | 725.1
0.75 | 0.029432 | 142.6 | 588.2 | 725.9
0.76 | 0.030389 | 144 | 590.1 | 727.1
0.77 | 0.031288 | 145.19 | 591.5 | 728.1
0.78 | 0.03228 | 146.63 | 593 | 728.8
0.79 | 0.033357 | 147.95 | 594.3 | 729.7
0.8 | 0.034417 | 149.35 | 595.8 | 730.3
0.81 | 0.035465 | 150.54 | 597.4 | 730.9
0.82 | 0.036633 | 152 | 598.3 | 731.5
0.83 | 0.037607 | 153.4 | 599.9 | 732.2
0.84 | 0.038785 | 154.76 | 601 | 732.4
0.85 | 0.039844 | 156.22 | 602.2 | 733.1
0.86 | 0.04115 | 157.41 | 603.5 | 733.5
0.87 | 0.042243 | 158.93 | 604.6 | 734.1
0.88 | 0.043292 | 160.43 | 605.8 | 734.3
0.89 | 0.044734 | 161.82 | 607.1 | 734.9
0.9 | 0.04587 | 163.4 | 607.8 | 735.1
0.91 | 0.04715 | 164.55 | 609 | 735.5
0.92 | 0.048306 | 166.18 | 610 | 735.9
0.93 | 0.049661 | 167.62 | 611.1 | 736.1
0.94 | 0.051042 | 169.08 | 612.2 | 736.3
0.95 | 0.052444 | 170.57 | 613.5 | 736.9
0.96 | 0.053644 | 171.96 | 614.2 | 737.1
0.97 | 0.055136 | 173.51 | 615.4 | 737.7
0.98 | 0.056567 | 175.01 | 616.2 | 737.5
0.99 | 0.05794 | 176.46 | 617.4 | 737.9
1 | 0.05938 | 177.86 | 618.4 | 738.3