## I-V Characteristic (mA-mm)
VDS (V) | VGS = -0.300 V | VGS = 0.100 V | VGS = 0.500 V | VGS = 0.900 V
0 | -2.6779e-05 | -0.5363 | -0.8919 | -5.206
0.01 | 0.0008197 | 7.718 | 15.734 | 12.903
0.02 | 0.0014473 | 15.277 | 32.28 | 30.81
0.03 | 0.0019217 | 22.286 | 48.899 | 48.668
0.04 | 0.0022891 | 28.777 | 65.38 | 66.56
0.05 | 0.0025726 | 34.654 | 81.72 | 84.42
0.06 | 0.0028066 | 40.054 | 97.91 | 101.95
0.07 | 0.002995 | 44.814 | 114.29 | 119.64
0.08 | 0.0031711 | 49.082 | 129.84 | 136.94
0.09 | 0.0033249 | 52.911 | 145.7 | 154.32
0.1 | 0.0034686 | 56.319 | 161.06 | 171.17
0.11 | 0.0036061 | 59.2 | 176.28 | 188.23
0.12 | 0.0037427 | 61.91 | 191.58 | 205.39
0.13 | 0.0038895 | 64.23 | 206.3 | 221.73
0.14 | 0.0040182 | 66.38 | 220.6 | 237.89
0.15 | 0.0041563 | 68.28 | 234.98 | 254.24
0.16 | 0.0042927 | 70.01 | 249.16 | 270.1
0.17 | 0.0044205 | 71.57 | 262.54 | 285.94
0.18 | 0.0045842 | 72.99 | 275.76 | 301.23
0.19 | 0.0047141 | 74.38 | 289 | 316.79
0.2 | 0.0048831 | 75.64 | 301.59 | 331.68
0.21 | 0.0050287 | 76.86 | 313.89 | 346.45
0.22 | 0.0051885 | 78.01 | 325.82 | 361.17
0.23 | 0.00535 | 79.25 | 337.43 | 375.45
0.24 | 0.0054986 | 80.51 | 348.5 | 389.24
0.25 | 0.0056874 | 81.82 | 359.21 | 403.03
0.26 | 0.005726 | 83.3 | 369.82 | 416.7
0.27 | 0.005922 | 84.54 | 379.78 | 429.71
0.28 | 0.006103 | 85.97 | 389.32 | 442.52
0.29 | 0.006314 | 87.41 | 398.65 | 455.26
0.3 | 0.006512 | 88.65 | 407.61 | 467.42
0.31 | 0.006739 | 90.01 | 416.16 | 479.65
0.32 | 0.00693 | 91.12 | 424.27 | 491.17
0.33 | 0.00715 | 92.36 | 432.26 | 502.77
0.34 | 0.007381 | 93.52 | 439.8 | 513.83
0.35 | 0.007571 | 94.69 | 446.91 | 524.4
0.36 | 0.007815 | 95.81 | 453.81 | 535.11
0.37 | 0.008065 | 96.93 | 460.36 | 545.22
0.38 | 0.008331 | 98.11 | 466.59 | 555.04
0.39 | 0.008553 | 99.16 | 472.47 | 564.48
0.4 | 0.008824 | 100.32 | 478.11 | 573.7
0.41 | 0.009067 | 101.3 | 483.54 | 582.6
0.42 | 0.009358 | 102.48 | 488.74 | 591
0.43 | 0.009661 | 103.51 | 493.65 | 599.2
0.44 | 0.009957 | 104.62 | 498.42 | 607.1
0.45 | 0.010312 | 105.82 | 502.99 | 614.9
0.46 | 0.010591 | 106.74 | 507.42 | 622.3
0.47 | 0.011017 | 107.95 | 511.55 | 629.1
0.48 | 0.011388 | 109.13 | 515.63 | 635.9
0.49 | 0.011807 | 110.25 | 519.49 | 642.1
0.5 | 0.012203 | 111.32 | 523.3 | 648.3
0.51 | 0.012691 | 112.42 | 526.99 | 653.8
0.52 | 0.013163 | 113.64 | 530.58 | 659.7
0.53 | 0.013636 | 114.84 | 534.04 | 664.6
0.54 | 0.014155 | 115.96 | 537.33 | 669.7
0.55 | 0.014674 | 117.03 | 540.63 | 674.4
0.56 | 0.01526 | 118.31 | 543.83 | 678.8
0.57 | 0.015845 | 119.62 | 546.87 | 683.4
0.58 | 0.016523 | 120.82 | 549.93 | 687.2
0.59 | 0.017077 | 122.16 | 552.76 | 690.9
0.6 | 0.017845 | 123.18 | 555.58 | 694.6
0.61 | 0.018466 | 124.54 | 558.27 | 698
0.62 | 0.019161 | 125.85 | 560.96 | 700.8
0.63 | 0.019849 | 127.09 | 563.49 | 703.6
0.64 | 0.020524 | 128.42 | 565.99 | 706.4
0.65 | 0.021375 | 129.57 | 568.33 | 709
0.66 | 0.022106 | 130.9 | 570.3 | 711.4
0.67 | 0.022926 | 132.18 | 572.5 | 713.2
0.68 | 0.023743 | 133.49 | 575 | 715.4
0.69 | 0.024508 | 134.76 | 577 | 717.2
0.7 | 0.025495 | 136.05 | 578.6 | 718.7
0.71 | 0.026364 | 137.39 | 580.6 | 720.4
0.72 | 0.027151 | 138.68 | 582.8 | 721.7
0.73 | 0.028128 | 140.05 | 584.6 | 722.8
0.74 | 0.029105 | 141.22 | 586.4 | 724.1
0.75 | 0.03003 | 142.6 | 587.8 | 725.3
0.76 | 0.031024 | 144.02 | 589.3 | 725.9
0.77 | 0.031974 | 145.27 | 591 | 727.1
0.78 | 0.033161 | 146.7 | 592.6 | 727.9
0.79 | 0.033981 | 147.88 | 594 | 728.4
0.8 | 0.035299 | 149.37 | 595 | 729.7
0.81 | 0.036289 | 150.73 | 596.6 | 730.3
0.82 | 0.037256 | 152.05 | 597.9 | 730.9
0.83 | 0.038459 | 153.4 | 599.2 | 731.5
0.84 | 0.039624 | 154.84 | 600.5 | 731.9
0.85 | 0.040698 | 156.21 | 601.5 | 732.3
0.86 | 0.041847 | 157.65 | 603 | 732.7
0.87 | 0.043221 | 159 | 603.9 | 733.3
0.88 | 0.044534 | 160.32 | 605.3 | 733.7
0.89 | 0.045873 | 161.81 | 606.2 | 733.9
0.9 | 0.046912 | 163.22 | 607.4 | 734.7
0.91 | 0.048281 | 164.75 | 608.4 | 734.7
0.92 | 0.049577 | 166.24 | 609.4 | 735.3
0.93 | 0.050832 | 167.53 | 610.6 | 735.5
0.94 | 0.052212 | 169.06 | 611.4 | 736.1
0.95 | 0.053603 | 170.53 | 612.6 | 736.3
0.96 | 0.055125 | 171.99 | 613.7 | 736.3
0.97 | 0.056293 | 173.5 | 614.7 | 736.7
0.98 | 0.05788 | 174.99 | 615.9 | 736.9
0.99 | 0.05936 | 176.47 | 616.8 | 737.5
1 | 0.06084 | 177.89 | 617.5 | 737.5