## I-V Characteristic (mA-mm)
VDS (V) | VGS = -0.300 V | VGS = 0.100 V | VGS = 0.500 V | VGS = 0.900 V
0 | -2.6053e-05 | -0.5611 | -0.8794 | -5.057
0.01 | 0.0008009 | 7.731 | 15.677 | 12.909
0.02 | 0.0014089 | 15.221 | 32.226 | 30.833
0.03 | 0.0018671 | 22.195 | 48.789 | 48.701
0.04 | 0.0022208 | 28.706 | 65.34 | 66.62
0.05 | 0.0024951 | 34.536 | 81.66 | 84.22
0.06 | 0.0027259 | 39.905 | 97.64 | 101.9
0.07 | 0.0029248 | 44.707 | 114.05 | 119.63
0.08 | 0.0030919 | 48.935 | 129.71 | 136.72
0.09 | 0.0032476 | 52.727 | 145.35 | 154.09
0.1 | 0.0033839 | 56.104 | 160.79 | 171.08
0.11 | 0.0035209 | 59 | 176.18 | 187.97
0.12 | 0.0036563 | 61.67 | 191.26 | 205.03
0.13 | 0.003773 | 64.03 | 205.97 | 221.39
0.14 | 0.0039213 | 66.18 | 220.42 | 237.65
0.15 | 0.0040548 | 68.1 | 234.78 | 253.96
0.16 | 0.0041984 | 69.79 | 248.81 | 269.78
0.17 | 0.0043378 | 71.35 | 262.27 | 285.62
0.18 | 0.0044763 | 72.79 | 275.59 | 300.94
0.19 | 0.004618 | 74.14 | 288.68 | 316.37
0.2 | 0.0047546 | 75.44 | 301.21 | 331.36
0.21 | 0.0049071 | 76.7 | 313.69 | 346.27
0.22 | 0.0050644 | 77.76 | 325.52 | 360.7
0.23 | 0.0052225 | 79.08 | 337.16 | 375.12
0.24 | 0.0053938 | 80.35 | 348.32 | 389.07
0.25 | 0.0055621 | 81.68 | 359.07 | 402.75
0.26 | 0.005685 | 83.14 | 369.55 | 416.48
0.27 | 0.005875 | 84.44 | 379.57 | 429.58
0.28 | 0.006049 | 85.85 | 389.25 | 442.35
0.29 | 0.006247 | 87.29 | 398.56 | 455.06
0.3 | 0.00644 | 88.53 | 407.51 | 467.22
0.31 | 0.006655 | 89.81 | 416.09 | 479.55
0.32 | 0.006852 | 91.02 | 424.31 | 491.05
0.33 | 0.007089 | 92.24 | 432.2 | 502.6
0.34 | 0.007308 | 93.43 | 439.72 | 513.73
0.35 | 0.007508 | 94.58 | 446.95 | 524.51
0.36 | 0.007748 | 95.71 | 453.85 | 535.12
0.37 | 0.007973 | 96.83 | 460.37 | 545.29
0.38 | 0.008229 | 97.96 | 466.63 | 555.16
0.39 | 0.008433 | 99.11 | 472.58 | 564.7
0.4 | 0.008694 | 100.24 | 478.35 | 573.9
0.41 | 0.008969 | 101.18 | 483.75 | 582.6
0.42 | 0.009242 | 102.46 | 488.94 | 591.4
0.43 | 0.009524 | 103.46 | 493.89 | 599.4
0.44 | 0.009828 | 104.6 | 498.71 | 607.8
0.45 | 0.010152 | 105.69 | 503.23 | 615.4
0.46 | 0.010469 | 106.77 | 507.62 | 622.7
0.47 | 0.010836 | 107.94 | 511.82 | 629.7
0.48 | 0.011204 | 109.08 | 515.95 | 636.2
0.49 | 0.011602 | 110.18 | 519.83 | 642.5
0.5 | 0.012004 | 111.3 | 523.71 | 648.9
0.51 | 0.012447 | 112.42 | 527.36 | 654.6
0.52 | 0.012907 | 113.58 | 530.92 | 660.3
0.53 | 0.013356 | 114.81 | 534.41 | 665.4
0.54 | 0.013914 | 115.99 | 537.76 | 670.5
0.55 | 0.014448 | 117.07 | 541.02 | 675.2
0.56 | 0.015033 | 118.4 | 544.26 | 680.2
0.57 | 0.015544 | 119.6 | 547.33 | 684
0.58 | 0.016196 | 120.78 | 550.37 | 688.2
0.59 | 0.016763 | 122.08 | 553.23 | 691.8
0.6 | 0.017448 | 123.15 | 556.09 | 695.6
0.61 | 0.018027 | 124.46 | 558.84 | 699
0.62 | 0.018816 | 125.77 | 561.5 | 702.1
0.63 | 0.01949 | 127.01 | 563.9 | 704.8
0.64 | 0.020137 | 128.37 | 566.53 | 707.8
0.65 | 0.020979 | 129.54 | 568.91 | 710.1
0.66 | 0.021715 | 130.84 | 571 | 712.6
0.67 | 0.022564 | 132.16 | 573.4 | 714.9
0.68 | 0.023369 | 133.45 | 575.4 | 716.8
0.69 | 0.024196 | 134.68 | 577.6 | 718.5
0.7 | 0.024929 | 136.01 | 579.1 | 720
0.71 | 0.025779 | 137.35 | 581.4 | 721.9
0.72 | 0.02671 | 138.67 | 583.4 | 722.9
0.73 | 0.02758 | 140 | 585 | 724.5
0.74 | 0.028506 | 141.16 | 586.7 | 725.5
0.75 | 0.029394 | 142.54 | 588.2 | 726.7
0.76 | 0.030446 | 143.9 | 590.1 | 727.7
0.77 | 0.031404 | 145.22 | 591.4 | 728.3
0.78 | 0.032584 | 146.61 | 593 | 729.2
0.79 | 0.033464 | 147.87 | 594.3 | 729.9
0.8 | 0.034527 | 149.32 | 595.8 | 730.9
0.81 | 0.035519 | 150.7 | 597.4 | 731.5
0.82 | 0.036621 | 152.02 | 598.3 | 732.2
0.83 | 0.037689 | 153.4 | 599.8 | 732.7
0.84 | 0.038878 | 154.78 | 601 | 733.3
0.85 | 0.04004 | 156.21 | 602.4 | 733.6
0.86 | 0.04108 | 157.66 | 603.5 | 734.5
0.87 | 0.042449 | 158.99 | 604.6 | 734.9
0.88 | 0.043667 | 160.33 | 605.8 | 735.1
0.89 | 0.045012 | 161.85 | 606.7 | 735.5
0.9 | 0.046046 | 163.37 | 608 | 735.6
0.91 | 0.047431 | 164.81 | 609.1 | 736.3
0.92 | 0.048567 | 166.33 | 610.2 | 736.7
0.93 | 0.049766 | 167.66 | 611.1 | 737
0.94 | 0.051368 | 169.2 | 612.4 | 737.5
0.95 | 0.052758 | 170.72 | 613.4 | 737.7
0.96 | 0.054078 | 172.16 | 614.2 | 738.1
0.97 | 0.055288 | 173.69 | 615.4 | 738.3
0.98 | 0.056732 | 175.07 | 616.2 | 738.3
0.99 | 0.05844 | 176.65 | 617.4 | 738.7
1 | 0.05956 | 178.15 | 618.6 | 738.7