## I-V Characteristic (mA-mm)
VDS (V) | VGS = -0.300 V | VGS = 0.100 V | VGS = 0.500 V | VGS = 0.900 V
0 | -3.7683e-05 | -0.5612 | -1.0083 | -5.111
0.01 | 0.0008549 | 7.69 | 15.753 | 12.913
0.02 | 0.001511 | 15.34 | 32.38 | 30.901
0.03 | 0.0020011 | 22.438 | 48.731 | 48.624
0.04 | 0.0023873 | 28.986 | 65.52 | 66.74
0.05 | 0.0026853 | 34.94 | 81.7 | 84.5
0.06 | 0.0029328 | 40.311 | 98.16 | 102.14
0.07 | 0.0031427 | 45.195 | 114.34 | 119.63
0.08 | 0.0033136 | 49.47 | 130 | 137.07
0.09 | 0.003489 | 53.337 | 145.64 | 154.21
0.1 | 0.0036348 | 56.778 | 161.12 | 171.06
0.11 | 0.0037975 | 59.72 | 176.76 | 188.58
0.12 | 0.0039285 | 62.43 | 191.52 | 205.14
0.13 | 0.0040727 | 64.85 | 206.36 | 221.52
0.14 | 0.004218 | 66.95 | 220.95 | 237.96
0.15 | 0.0043546 | 68.94 | 235.12 | 254.31
0.16 | 0.004505 | 70.71 | 249.11 | 270.19
0.17 | 0.0046575 | 72.26 | 262.87 | 285.76
0.18 | 0.0048087 | 73.77 | 276.09 | 301.35
0.19 | 0.0049704 | 75.08 | 289.1 | 316.72
0.2 | 0.0051298 | 76.44 | 301.99 | 331.76
0.21 | 0.0053 | 77.63 | 314.23 | 346.51
0.22 | 0.0054547 | 78.88 | 326.06 | 361.12
0.23 | 0.0056338 | 80.15 | 337.72 | 375.36
0.24 | 0.005689 | 81.43 | 348.99 | 389.24
0.25 | 0.005899 | 82.8 | 359.87 | 403.31
0.26 | 0.006089 | 84.1 | 370.15 | 416.54
0.27 | 0.0063 | 85.64 | 380.33 | 429.66
0.28 | 0.006511 | 87.06 | 390.03 | 442.65
0.29 | 0.0067 | 88.42 | 399.17 | 455.19
0.3 | 0.006931 | 89.8 | 408.19 | 467.6
0.31 | 0.007149 | 90.96 | 416.86 | 479.52
0.32 | 0.007385 | 92.3 | 425.03 | 491.29
0.33 | 0.007599 | 93.53 | 432.92 | 502.79
0.34 | 0.007863 | 94.63 | 440.51 | 513.77
0.35 | 0.008087 | 95.83 | 447.71 | 524.54
0.36 | 0.008353 | 96.97 | 454.61 | 535.2
0.37 | 0.008595 | 98.19 | 461.1 | 545.34
0.38 | 0.008856 | 99.23 | 467.4 | 555.12
0.39 | 0.009123 | 100.38 | 473.39 | 564.7
0.4 | 0.009387 | 101.44 | 479.1 | 573.9
0.41 | 0.00972 | 102.63 | 484.47 | 583
0.42 | 0.010009 | 103.72 | 489.69 | 591.1
0.43 | 0.010322 | 104.75 | 494.72 | 599.4
0.44 | 0.010615 | 105.97 | 499.44 | 607.4
0.45 | 0.010992 | 106.95 | 503.94 | 615
0.46 | 0.01137 | 108.17 | 508.34 | 622.7
0.47 | 0.011739 | 109.3 | 512.61 | 629.3
0.48 | 0.012123 | 110.39 | 516.69 | 636.1
0.49 | 0.012553 | 111.62 | 520.59 | 642.5
0.5 | 0.013013 | 112.68 | 524.38 | 648.5
0.51 | 0.013445 | 113.92 | 528.1 | 654.2
0.52 | 0.014007 | 115.04 | 531.74 | 659.7
0.53 | 0.014549 | 116.21 | 535.1 | 665.1
0.54 | 0.015113 | 117.39 | 538.52 | 670.1
0.55 | 0.01567 | 118.63 | 541.83 | 674.8
0.56 | 0.016306 | 119.79 | 545.02 | 679.5
0.57 | 0.016923 | 121.08 | 548.08 | 683.8
0.58 | 0.017563 | 122.32 | 551.01 | 687.8
0.59 | 0.018298 | 123.46 | 554.01 | 691.4
0.6 | 0.018981 | 124.75 | 556.85 | 695.2
0.61 | 0.019733 | 126.08 | 559.53 | 698.6
0.62 | 0.020391 | 127.39 | 562.3 | 701.6
0.63 | 0.021267 | 128.66 | 564.74 | 704.4
0.64 | 0.022057 | 129.82 | 567.33 | 707.2
0.65 | 0.022879 | 131.2 | 569.72 | 709.6
0.66 | 0.023639 | 132.5 | 571.9 | 712.1
0.67 | 0.024563 | 133.85 | 574.1 | 714.4
0.68 | 0.025389 | 135.13 | 575.9 | 716.2
0.69 | 0.026288 | 136.39 | 578.2 | 718
0.7 | 0.027232 | 137.74 | 580.2 | 719.6
0.71 | 0.02823 | 139.03 | 582.1 | 721.3
0.72 | 0.029236 | 140.41 | 584 | 722.8
0.73 | 0.030109 | 141.65 | 585.5 | 724
0.74 | 0.031217 | 143.02 | 587.6 | 725.3
0.75 | 0.032245 | 144.39 | 589.4 | 726.5
0.76 | 0.033288 | 145.68 | 591 | 727.1
0.77 | 0.034317 | 147.09 | 592.6 | 728.3
0.78 | 0.035495 | 148.26 | 594 | 729.1
0.79 | 0.036674 | 149.77 | 595.3 | 729.9
0.8 | 0.037712 | 151.22 | 596.8 | 730.6
0.81 | 0.03894 | 152.44 | 598.2 | 731.3
0.82 | 0.040171 | 153.93 | 599.4 | 731.8
0.83 | 0.041425 | 155.25 | 600.6 | 732.5
0.84 | 0.042583 | 156.72 | 602 | 732.9
0.85 | 0.043863 | 158.11 | 603.2 | 733.5
0.86 | 0.044962 | 159.56 | 604.2 | 734.1
0.87 | 0.046574 | 160.96 | 605.6 | 734.9
0.88 | 0.047649 | 162.45 | 606.6 | 734.9
0.89 | 0.04907 | 163.89 | 607.8 | 735.4
0.9 | 0.050438 | 165.29 | 609 | 735.6
0.91 | 0.0517 | 166.81 | 610.1 | 736.3
0.92 | 0.053242 | 168.16 | 611 | 736.3
0.93 | 0.054659 | 169.74 | 612.2 | 736.7
0.94 | 0.056443 | 171.24 | 613.1 | 737.3
0.95 | 0.05736 | 172.76 | 614.2 | 737.7
0.96 | 0.05918 | 174.31 | 615.2 | 737.9
0.97 | 0.06084 | 175.67 | 616.5 | 738.3
0.98 | 0.06216 | 177.28 | 617.2 | 738.3
0.99 | 0.06431 | 178.72 | 618.4 | 738.7
1 | 0.06531 | 180.34 | 619.5 | 738.8