## I-V Characteristic (mA-mm)
VDS (V) | VGS = -0.300 V | VGS = 0.100 V | VGS = 0.500 V | VGS = 0.900 V
0 | -3.0291e-05 | -0.51158 | -0.8199 | -5.1344
0.01 | 0.0008257 | 7.773 | 15.688 | 12.983
0.02 | 0.0014612 | 15.325 | 32.328 | 30.762
0.03 | 0.0019348 | 22.365 | 48.855 | 48.978
0.04 | 0.0023032 | 28.909 | 65.46 | 66.7
0.05 | 0.0025915 | 34.793 | 81.92 | 84.74
0.06 | 0.0028249 | 40.194 | 97.94 | 102.18
0.07 | 0.0030275 | 45.034 | 114.34 | 119.79
0.08 | 0.0032035 | 49.329 | 130.06 | 137.13
0.09 | 0.003355 | 53.166 | 145.74 | 154.21
0.1 | 0.0035096 | 56.585 | 161.22 | 171.59
0.11 | 0.0036513 | 59.48 | 176.79 | 188.53
0.12 | 0.0037835 | 62.21 | 191.76 | 205.28
0.13 | 0.0039301 | 64.55 | 206.53 | 221.82
0.14 | 0.00407 | 66.8 | 221.01 | 238.27
0.15 | 0.0042153 | 68.75 | 235.31 | 254.6
0.16 | 0.0043464 | 70.51 | 249.49 | 270.53
0.17 | 0.0044881 | 72.05 | 262.99 | 286.22
0.18 | 0.0046417 | 73.49 | 276.27 | 301.78
0.19 | 0.0047769 | 74.86 | 289.48 | 317.36
0.2 | 0.0049414 | 76.12 | 302.04 | 332.35
0.21 | 0.0050942 | 77.41 | 314.47 | 347.1
0.22 | 0.0052593 | 78.52 | 326.31 | 361.64
0.23 | 0.005427 | 79.79 | 338.04 | 375.95
0.24 | 0.0056025 | 81.14 | 349.19 | 390.19
0.25 | 0.005626 | 82.49 | 360.14 | 403.83
0.26 | 0.005829 | 83.97 | 370.58 | 417.3
0.27 | 0.006019 | 85.21 | 380.71 | 430.62
0.28 | 0.006227 | 86.79 | 390.37 | 443.5
0.29 | 0.006414 | 88.1 | 399.68 | 456.21
0.3 | 0.006596 | 89.39 | 408.7 | 468.5
0.31 | 0.006836 | 90.72 | 417.28 | 480.61
0.32 | 0.007045 | 91.88 | 425.53 | 492.33
0.33 | 0.00729 | 93.2 | 433.48 | 504.02
0.34 | 0.007493 | 94.32 | 441.01 | 515.04
0.35 | 0.007711 | 95.55 | 448.26 | 525.86
0.36 | 0.007953 | 96.63 | 455.17 | 536.48
0.37 | 0.008199 | 97.8 | 461.78 | 546.62
0.38 | 0.00846 | 98.88 | 468.03 | 556.68
0.39 | 0.00873 | 100.03 | 474.01 | 566.08
0.4 | 0.008998 | 101.17 | 479.81 | 575
0.41 | 0.009265 | 102.18 | 485.26 | 584.2
0.42 | 0.009588 | 103.43 | 490.42 | 592.8
0.43 | 0.00989 | 104.44 | 495.46 | 601.2
0.44 | 0.010207 | 105.61 | 500.26 | 609
0.45 | 0.010506 | 106.76 | 504.81 | 616.7
0.46 | 0.010873 | 107.73 | 509.21 | 623.9
0.47 | 0.011217 | 108.97 | 513.43 | 631.1
0.48 | 0.011557 | 110.11 | 517.6 | 637.7
0.49 | 0.012017 | 111.32 | 521.45 | 644.2
0.5 | 0.012465 | 112.4 | 525.28 | 650.5
0.51 | 0.012942 | 113.52 | 529.01 | 656.3
0.52 | 0.013404 | 114.72 | 532.62 | 661.7
0.53 | 0.013937 | 115.95 | 536.08 | 667.4
0.54 | 0.014487 | 117.03 | 539.43 | 672.4
0.55 | 0.015084 | 118.21 | 542.73 | 677.2
0.56 | 0.015649 | 119.51 | 545.95 | 681.6
0.57 | 0.016261 | 120.76 | 548.99 | 686
0.58 | 0.016883 | 121.96 | 552.02 | 689.8
0.59 | 0.017515 | 123.26 | 554.91 | 693.6
0.6 | 0.018189 | 124.35 | 557.79 | 697.2
0.61 | 0.018888 | 125.72 | 560.48 | 700.9
0.62 | 0.019666 | 127.01 | 563.19 | 703.7
0.63 | 0.020323 | 128.3 | 565.65 | 706.7
0.64 | 0.021158 | 129.62 | 568.22 | 709.6
0.65 | 0.021891 | 130.85 | 570.3 | 712.1
0.66 | 0.022729 | 132.18 | 572.7 | 714.4
0.67 | 0.023551 | 133.46 | 575 | 716.4
0.68 | 0.024436 | 134.76 | 577 | 718.5
0.69 | 0.025241 | 135.99 | 579.2 | 720.4
0.7 | 0.026015 | 137.39 | 581 | 721.8
0.71 | 0.027041 | 138.65 | 583 | 723.4
0.72 | 0.028017 | 140 | 585 | 724.7
0.73 | 0.02901 | 141.34 | 586.6 | 726.3
0.74 | 0.02994 | 142.56 | 588.5 | 727.1
0.75 | 0.030839 | 143.98 | 590.1 | 728.5
0.76 | 0.031854 | 145.34 | 591.8 | 729.1
0.77 | 0.032808 | 146.65 | 593.3 | 730.3
0.78 | 0.03392 | 148.09 | 594.6 | 731.3
0.79 | 0.035107 | 149.25 | 595.8 | 731.9
0.8 | 0.036172 | 150.67 | 597.6 | 732.4
0.81 | 0.037199 | 152.04 | 599 | 733.3
0.82 | 0.038398 | 153.45 | 600.3 | 733.9
0.83 | 0.039665 | 154.77 | 601.6 | 734.7
0.84 | 0.040894 | 156.21 | 602.6 | 735.1
0.85 | 0.042014 | 157.65 | 603.8 | 735.5
0.86 | 0.043261 | 159.09 | 605.2 | 735.9
0.87 | 0.044515 | 160.5 | 606.2 | 736.3
0.88 | 0.045636 | 161.86 | 607.4 | 736.7
0.89 | 0.047056 | 163.41 | 608.6 | 737.5
0.9 | 0.048382 | 164.87 | 609.9 | 737.5
0.91 | 0.049664 | 166.32 | 610.6 | 737.9
0.92 | 0.050945 | 167.93 | 611.9 | 738.3
0.93 | 0.052539 | 169.18 | 612.8 | 738.7
0.94 | 0.053751 | 170.81 | 613.8 | 738.8
0.95 | 0.055307 | 172.28 | 615 | 739.3
0.96 | 0.056734 | 173.74 | 616.2 | 739.5
0.97 | 0.0582 | 175.31 | 617 | 739.9
0.98 | 0.05966 | 176.73 | 618.1 | 740.2
0.99 | 0.06113 | 178.29 | 619 | 740.3
1 | 0.0628 | 179.8 | 619.9 | 740.9