## I-V Characteristic (mA-mm)
VDS (V) | VGS = -0.300 V | VGS = 0.100 V | VGS = 0.500 V | VGS = 0.900 V
0 | -3.4626e-05 | -0.49963 | -1.0214 | -5.22
0.01 | 0.0008721 | 7.681 | 15.617 | 12.679
0.02 | 0.0015405 | 15.526 | 32.403 | 30.948
0.03 | 0.0020413 | 22.576 | 48.83 | 48.614
0.04 | 0.0024341 | 29.149 | 65.52 | 66.88
0.05 | 0.0027397 | 35.165 | 81.82 | 84.25
0.06 | 0.0029881 | 40.597 | 97.99 | 101.98
0.07 | 0.0032046 | 45.525 | 114.05 | 119.68
0.08 | 0.0033815 | 49.855 | 129.78 | 136.62
0.09 | 0.0035454 | 53.75 | 145.81 | 154.16
0.1 | 0.0037099 | 57.16 | 161.02 | 171.19
0.11 | 0.0038641 | 60.31 | 176.36 | 188.13
0.12 | 0.0040248 | 63.07 | 191.62 | 204.83
0.13 | 0.0041564 | 65.44 | 206.44 | 221.54
0.14 | 0.0043064 | 67.59 | 220.71 | 237.79
0.15 | 0.0044612 | 69.62 | 235.16 | 253.99
0.16 | 0.004591 | 71.37 | 249.16 | 269.86
0.17 | 0.0047502 | 72.97 | 262.58 | 285.74
0.18 | 0.0049049 | 74.45 | 276.09 | 301.29
0.19 | 0.005074 | 75.78 | 289.2 | 316.51
0.2 | 0.0052439 | 77.09 | 301.75 | 331.64
0.21 | 0.0054128 | 78.33 | 314.04 | 346.39
0.22 | 0.005595 | 79.61 | 325.96 | 360.62
0.23 | 0.005611 | 80.93 | 337.81 | 375.35
0.24 | 0.005827 | 82.14 | 348.77 | 389.23
0.25 | 0.006012 | 83.56 | 359.62 | 402.83
0.26 | 0.006242 | 84.97 | 370.21 | 416.26
0.27 | 0.006425 | 86.43 | 380.31 | 429.54
0.28 | 0.006633 | 87.82 | 389.93 | 442.5
0.29 | 0.00685 | 89.19 | 399.33 | 454.89
0.3 | 0.007087 | 90.49 | 408.26 | 467.21
0.31 | 0.007295 | 91.76 | 416.85 | 479.45
0.32 | 0.00752 | 93.04 | 425.07 | 491.13
0.33 | 0.00777 | 94.24 | 433.08 | 502.5
0.34 | 0.007974 | 95.39 | 440.68 | 513.68
0.35 | 0.00826 | 96.63 | 447.81 | 524.47
0.36 | 0.008506 | 97.79 | 454.68 | 534.87
0.37 | 0.008785 | 99.08 | 461.37 | 545.14
0.38 | 0.009013 | 100.03 | 467.66 | 554.9
0.39 | 0.009304 | 101.28 | 473.58 | 564.48
0.4 | 0.009595 | 102.34 | 479.31 | 573.6
0.41 | 0.009883 | 103.43 | 484.79 | 582.4
0.42 | 0.010179 | 104.51 | 490.06 | 591
0.43 | 0.010523 | 105.61 | 495.01 | 599.2
0.44 | 0.010863 | 106.77 | 499.81 | 607.4
0.45 | 0.011164 | 107.81 | 504.34 | 614.9
0.46 | 0.011564 | 108.97 | 508.78 | 621.9
0.47 | 0.011973 | 110.09 | 513.05 | 629.1
0.48 | 0.012397 | 111.2 | 517.12 | 635.7
0.49 | 0.012798 | 112.49 | 521.02 | 642.1
0.5 | 0.013279 | 113.53 | 524.9 | 648.3
0.51 | 0.013752 | 114.8 | 528.5 | 654.1
0.52 | 0.014232 | 115.79 | 532.15 | 659.7
0.53 | 0.014823 | 117.11 | 535.62 | 664.9
0.54 | 0.015423 | 118.27 | 539 | 669.7
0.55 | 0.016007 | 119.45 | 542.27 | 674.6
0.56 | 0.016621 | 120.66 | 545.39 | 679.2
0.57 | 0.017275 | 121.84 | 548.5 | 683.8
0.58 | 0.017899 | 123.18 | 551.53 | 687.5
0.59 | 0.018606 | 124.41 | 554.44 | 691.4
0.6 | 0.019336 | 125.71 | 557.2 | 694.8
0.61 | 0.020073 | 126.87 | 559.98 | 698.2
0.62 | 0.020855 | 128.22 | 562.66 | 701.2
0.63 | 0.021575 | 129.46 | 565.26 | 704
0.64 | 0.022459 | 130.8 | 567.74 | 706.8
0.65 | 0.02332 | 132.12 | 570 | 709.4
0.66 | 0.024208 | 133.28 | 572.3 | 711.6
0.67 | 0.024982 | 134.61 | 574.4 | 713.8
0.68 | 0.025921 | 136.01 | 576.6 | 715.8
0.69 | 0.026806 | 137.21 | 578.6 | 717.6
0.7 | 0.027805 | 138.68 | 580.4 | 719.2
0.71 | 0.028699 | 139.83 | 582.8 | 720.8
0.72 | 0.029722 | 141.22 | 584.4 | 722.2
0.73 | 0.030777 | 142.53 | 586.2 | 723.5
0.74 | 0.031641 | 143.88 | 587.8 | 724.3
0.75 | 0.032817 | 145.22 | 589.6 | 725.5
0.76 | 0.033844 | 146.46 | 591.1 | 726.6
0.77 | 0.035111 | 147.88 | 592.8 | 727.7
0.78 | 0.036103 | 149.29 | 594.1 | 728.3
0.79 | 0.037303 | 150.64 | 595.7 | 728.9
0.8 | 0.038444 | 151.88 | 597.2 | 729.7
0.81 | 0.039538 | 153.32 | 598.4 | 730.6
0.82 | 0.040875 | 154.74 | 599.6 | 731.5
0.83 | 0.042079 | 156.11 | 601 | 731.9
0.84 | 0.043463 | 157.55 | 602.2 | 732.3
0.85 | 0.044552 | 158.83 | 603.5 | 732.7
0.86 | 0.045865 | 160.31 | 604.4 | 733.3
0.87 | 0.047335 | 161.83 | 605.7 | 733.8
0.88 | 0.048796 | 163.22 | 607.1 | 734.1
0.89 | 0.049956 | 164.79 | 607.9 | 734.3
0.9 | 0.051364 | 166.13 | 609.1 | 734.9
0.91 | 0.052857 | 167.63 | 610.3 | 735.4
0.92 | 0.054102 | 169.08 | 611.1 | 735.5
0.93 | 0.055675 | 170.57 | 612.2 | 736.1
0.94 | 0.05722 | 171.98 | 613.5 | 736.3
0.95 | 0.05858 | 173.45 | 614.4 | 736.7
0.96 | 0.0601 | 175.01 | 615.4 | 737.3
0.97 | 0.06174 | 176.51 | 616.4 | 737.3
0.98 | 0.06365 | 178.1 | 617.4 | 737.7
0.99 | 0.06476 | 179.4 | 618.6 | 737.9
1 | 0.06652 | 181.01 | 619.4 | 738.1