## I-V Characteristic (mA-mm)
VDS (V) | VGS = -0.300 V | VGS = 0.100 V | VGS = 0.500 V | VGS = 0.900 V
0 | -2.9903e-05 | -0.5245 | -1.0323 | -5.209
0.01 | 0.0008119 | 7.685 | 15.836 | 12.861
0.02 | 0.0014281 | 15.32 | 32.325 | 30.886
0.03 | 0.0018935 | 22.462 | 49.244 | 49.046
0.04 | 0.0022515 | 29.018 | 65.67 | 66.94
0.05 | 0.0025341 | 34.953 | 82.33 | 84.79
0.06 | 0.0027545 | 40.323 | 98.4 | 102.36
0.07 | 0.0029521 | 45.182 | 114.57 | 120.13
0.08 | 0.0031226 | 49.517 | 130.53 | 137.47
0.09 | 0.00327 | 53.366 | 146.06 | 154.73
0.1 | 0.0034181 | 56.766 | 161.9 | 172.13
0.11 | 0.0035535 | 59.77 | 177.1 | 189.18
0.12 | 0.0036935 | 62.39 | 192.21 | 205.91
0.13 | 0.003821 | 64.86 | 207.13 | 222.5
0.14 | 0.0039531 | 67.02 | 221.59 | 238.75
0.15 | 0.0040965 | 68.91 | 236.1 | 255.44
0.16 | 0.0042179 | 70.71 | 250.08 | 271.17
0.17 | 0.0043635 | 72.26 | 263.67 | 286.97
0.18 | 0.0045155 | 73.72 | 277 | 302.56
0.19 | 0.0046545 | 75.1 | 290.28 | 317.92
0.2 | 0.004805 | 76.32 | 302.94 | 333.18
0.21 | 0.0049555 | 77.62 | 315.25 | 347.91
0.22 | 0.0051206 | 78.81 | 327.2 | 362.47
0.23 | 0.0052615 | 80.09 | 338.83 | 376.9
0.24 | 0.0054372 | 81.32 | 350.24 | 391.1
0.25 | 0.0055993 | 82.71 | 360.95 | 404.79
0.26 | 0.005639 | 84.15 | 371.41 | 418.25
0.27 | 0.005819 | 85.57 | 381.62 | 431.57
0.28 | 0.006024 | 86.94 | 391.21 | 444.46
0.29 | 0.006226 | 88.28 | 400.62 | 457.32
0.3 | 0.006437 | 89.6 | 409.57 | 469.52
0.31 | 0.006638 | 90.96 | 418.23 | 481.61
0.32 | 0.006846 | 92.12 | 426.42 | 493.4
0.33 | 0.007057 | 93.42 | 434.45 | 504.79
0.34 | 0.007269 | 94.4 | 442.02 | 516.08
0.35 | 0.007502 | 95.73 | 449.22 | 526.72
0.36 | 0.007729 | 96.89 | 456.16 | 537.42
0.37 | 0.007978 | 97.95 | 462.74 | 547.56
0.38 | 0.008206 | 99.11 | 469.05 | 557.48
0.39 | 0.008479 | 100.12 | 474.98 | 567.01
0.4 | 0.008744 | 101.32 | 480.78 | 575.9
0.41 | 0.009015 | 102.38 | 486.22 | 585
0.42 | 0.009288 | 103.51 | 491.45 | 593.8
0.43 | 0.009564 | 104.55 | 496.37 | 601.5
0.44 | 0.009871 | 105.73 | 501.23 | 609.8
0.45 | 0.010147 | 106.77 | 505.77 | 617.4
0.46 | 0.010544 | 107.97 | 510.17 | 624.5
0.47 | 0.010904 | 109.07 | 514.33 | 631.9
0.48 | 0.011301 | 110.14 | 518.44 | 638.5
0.49 | 0.011677 | 111.33 | 522.33 | 644.9
0.5 | 0.012131 | 112.52 | 526.14 | 650.9
0.51 | 0.012545 | 113.59 | 529.78 | 656.6
0.52 | 0.013058 | 114.88 | 533.34 | 662.2
0.53 | 0.013553 | 115.89 | 536.8 | 667.7
0.54 | 0.014077 | 117.19 | 540.17 | 672.5
0.55 | 0.014627 | 118.36 | 543.45 | 677.2
0.56 | 0.015127 | 119.6 | 546.66 | 681.9
0.57 | 0.015751 | 120.76 | 549.61 | 686
0.58 | 0.016351 | 122.02 | 552.61 | 690.2
0.59 | 0.016968 | 123.27 | 555.53 | 693.7
0.6 | 0.017611 | 124.53 | 558.32 | 697.4
0.61 | 0.018282 | 125.77 | 561.1 | 700.9
0.62 | 0.018987 | 126.93 | 563.7 | 703.9
0.63 | 0.019676 | 128.29 | 566.29 | 706.8
0.64 | 0.020411 | 129.64 | 568.74 | 709.6
0.65 | 0.021235 | 130.9 | 570.9 | 711.9
0.66 | 0.022014 | 132.3 | 573.5 | 714.2
0.67 | 0.022616 | 133.37 | 575.4 | 716.2
0.68 | 0.023521 | 134.72 | 577.6 | 718.3
0.69 | 0.024362 | 136.03 | 579.8 | 719.7
0.7 | 0.025256 | 137.31 | 581.4 | 721.6
0.71 | 0.026106 | 138.67 | 583.4 | 722.9
0.72 | 0.027025 | 139.93 | 585.4 | 724.3
0.73 | 0.027912 | 141.25 | 587 | 725.7
0.74 | 0.02884 | 142.62 | 589 | 726.9
0.75 | 0.029739 | 143.93 | 590.4 | 728.1
0.76 | 0.030811 | 145.15 | 592 | 728.7
0.77 | 0.031864 | 146.5 | 593.6 | 729.7
0.78 | 0.032665 | 147.85 | 594.9 | 730.6
0.79 | 0.033767 | 149.22 | 596.2 | 731.3
0.8 | 0.034943 | 150.65 | 597.8 | 731.9
0.81 | 0.036092 | 151.9 | 599.2 | 732.4
0.82 | 0.037123 | 153.34 | 600.5 | 733.3
0.83 | 0.038214 | 154.76 | 601.8 | 733.9
0.84 | 0.039402 | 156.13 | 602.8 | 734.5
0.85 | 0.040484 | 157.57 | 604.1 | 734.7
0.86 | 0.04165 | 158.92 | 605.2 | 735.4
0.87 | 0.042893 | 160.31 | 606.3 | 735.5
0.88 | 0.044251 | 161.82 | 607.6 | 735.9
0.89 | 0.045272 | 163.22 | 608.6 | 736.3
0.9 | 0.046564 | 164.65 | 609.9 | 736.7
0.91 | 0.047816 | 166.1 | 611 | 737.3
0.92 | 0.049404 | 167.62 | 611.8 | 737.5
0.93 | 0.05052 | 169.08 | 613 | 738.1
0.94 | 0.051964 | 170.56 | 613.8 | 738.1
0.95 | 0.053286 | 171.89 | 615 | 738.3
0.96 | 0.05473 | 173.49 | 616.1 | 738.7
0.97 | 0.056173 | 175.01 | 617 | 738.8
0.98 | 0.05744 | 176.56 | 618.2 | 739.1
0.99 | 0.0592 | 178.09 | 619.1 | 739.4
1 | 0.06068 | 179.46 | 620.2 | 739.7