## I-V Characteristic (mA-mm)
VDS (V) | VGS = -0.300 V | VGS = 0.100 V | VGS = 0.500 V | VGS = 0.900 V
0 | -2.4664e-05 | -0.6001 | -1.03 | -5.265
0.01 | 0.0007971 | 7.686 | 15.779 | 12.903
0.02 | 0.0014018 | 15.337 | 32.524 | 30.878
0.03 | 0.001858 | 22.402 | 48.896 | 48.999
0.04 | 0.0022116 | 28.926 | 65.8 | 66.9
0.05 | 0.0024845 | 34.931 | 81.96 | 84.7
0.06 | 0.0027125 | 40.284 | 98.5 | 102.58
0.07 | 0.0029007 | 45.122 | 114.72 | 120.09
0.08 | 0.0030705 | 49.389 | 130.42 | 137.43
0.09 | 0.0032196 | 53.278 | 146.17 | 154.86
0.1 | 0.0033504 | 56.66 | 161.6 | 172.12
0.11 | 0.0034897 | 59.62 | 177.31 | 189.02
0.12 | 0.0036223 | 62.32 | 192.14 | 205.93
0.13 | 0.0037455 | 64.71 | 207 | 222.64
0.14 | 0.0038859 | 66.9 | 221.64 | 238.75
0.15 | 0.0040148 | 68.82 | 235.93 | 255.43
0.16 | 0.0041546 | 70.6 | 249.92 | 271.44
0.17 | 0.0042847 | 72.11 | 263.73 | 287.02
0.18 | 0.0044245 | 73.58 | 276.94 | 302.54
0.19 | 0.0045786 | 74.93 | 290.03 | 318.02
0.2 | 0.0047059 | 76.24 | 302.87 | 333.33
0.21 | 0.0048637 | 77.46 | 315.19 | 347.92
0.22 | 0.0050204 | 78.64 | 327.07 | 362.56
0.23 | 0.0051788 | 79.85 | 338.72 | 377.1
0.24 | 0.0053409 | 81.21 | 349.94 | 391.15
0.25 | 0.0055066 | 82.54 | 360.88 | 404.83
0.26 | 0.00568 | 83.84 | 371.18 | 418.48
0.27 | 0.005712 | 85.29 | 381.36 | 431.76
0.28 | 0.005911 | 86.73 | 391.07 | 444.61
0.29 | 0.006116 | 88.1 | 400.29 | 457.49
0.3 | 0.006327 | 89.4 | 409.29 | 469.85
0.31 | 0.006499 | 90.59 | 418 | 481.83
0.32 | 0.006728 | 91.88 | 426.1 | 493.53
0.33 | 0.006929 | 93.06 | 434.03 | 505.07
0.34 | 0.007155 | 94.24 | 441.64 | 516.5
0.35 | 0.007365 | 95.45 | 448.86 | 527.1
0.36 | 0.007603 | 96.47 | 455.77 | 537.64
0.37 | 0.007836 | 97.67 | 462.28 | 547.88
0.38 | 0.008063 | 98.79 | 468.55 | 557.8
0.39 | 0.00835 | 99.87 | 474.6 | 567.4
0.4 | 0.008607 | 101.03 | 480.36 | 576.6
0.41 | 0.008889 | 102.1 | 485.7 | 585.4
0.42 | 0.009135 | 103.22 | 490.93 | 594.2
0.43 | 0.009433 | 104.24 | 495.92 | 602.2
0.44 | 0.009721 | 105.41 | 500.71 | 610.4
0.45 | 0.010029 | 106.41 | 505.19 | 617.8
0.46 | 0.010365 | 107.57 | 509.64 | 625.2
0.47 | 0.010725 | 108.66 | 513.89 | 632.5
0.48 | 0.011102 | 109.9 | 517.92 | 638.9
0.49 | 0.011459 | 111.02 | 521.83 | 645.3
0.5 | 0.011866 | 112 | 525.64 | 651.7
0.51 | 0.012311 | 113.21 | 529.34 | 657.3
0.52 | 0.012806 | 114.49 | 532.91 | 662.8
0.53 | 0.013264 | 115.61 | 536.3 | 668.1
0.54 | 0.013807 | 116.82 | 539.67 | 673.1
0.55 | 0.014309 | 117.91 | 542.93 | 678
0.56 | 0.014854 | 119.12 | 546.14 | 682.4
0.57 | 0.0154 | 120.34 | 549.22 | 686.8
0.58 | 0.016074 | 121.62 | 552.1 | 690.4
0.59 | 0.016681 | 122.7 | 555.06 | 694.6
0.6 | 0.017226 | 124.02 | 557.88 | 698.2
0.61 | 0.017974 | 125.34 | 560.56 | 701.4
0.62 | 0.018639 | 126.54 | 563.23 | 704.4
0.63 | 0.019425 | 127.83 | 565.74 | 707.6
0.64 | 0.020003 | 129.02 | 568.25 | 710
0.65 | 0.020844 | 130.37 | 570.3 | 712.5
0.66 | 0.021575 | 131.64 | 572.7 | 714.9
0.67 | 0.022291 | 132.9 | 574.8 | 717.1
0.68 | 0.02317 | 134.3 | 577 | 718.8
0.69 | 0.023998 | 135.45 | 579 | 720.8
0.7 | 0.024897 | 136.79 | 581 | 722.1
0.71 | 0.025612 | 138.07 | 583 | 723.6
0.72 | 0.026562 | 139.4 | 584.8 | 724.9
0.73 | 0.02739 | 140.68 | 586.6 | 726.5
0.74 | 0.028434 | 141.98 | 588.2 | 727.7
0.75 | 0.029217 | 143.26 | 589.8 | 728.7
0.76 | 0.030266 | 144.62 | 591.4 | 729.2
0.77 | 0.03126 | 145.86 | 593 | 730.3
0.78 | 0.032069 | 147.16 | 594.6 | 731.3
0.79 | 0.033224 | 148.58 | 595.8 | 731.9
0.8 | 0.034272 | 149.9 | 597.6 | 732.4
0.81 | 0.035417 | 151.26 | 598.3 | 733.4
0.82 | 0.036313 | 152.72 | 599.9 | 734.1
0.83 | 0.03746 | 154 | 601 | 734.3
0.84 | 0.038588 | 155.44 | 602.2 | 734.9
0.85 | 0.0398 | 156.83 | 603.7 | 735.4
0.86 | 0.041031 | 158.27 | 604.8 | 736.1
0.87 | 0.042149 | 159.67 | 606 | 736.3
0.88 | 0.043293 | 161.06 | 607.1 | 736.7
0.89 | 0.044359 | 162.47 | 608.3 | 737.3
0.9 | 0.045796 | 163.9 | 609 | 737.5
0.91 | 0.047181 | 165.42 | 610.3 | 737.7
0.92 | 0.048432 | 166.69 | 611.6 | 738.1
0.93 | 0.049576 | 168.35 | 612.4 | 738.3
0.94 | 0.050939 | 169.72 | 613.4 | 738.6
0.95 | 0.052229 | 171.18 | 614.7 | 739.3
0.96 | 0.05364 | 172.76 | 615.4 | 739.1
0.97 | 0.055177 | 174.03 | 616.6 | 739.7
0.98 | 0.056539 | 175.61 | 617.6 | 739.9
0.99 | 0.05794 | 177.16 | 618.6 | 739.9
1 | 0.05956 | 178.6 | 619.8 | 740.5