## I-V Characteristic (mA-mm)
VDS (V) | VGS = -0.300 V | VGS = 0.100 V | VGS = 0.500 V | VGS = 0.900 V
0 | -2.9068e-05 | -0.5166 | -1.0643 | -5.224
0.01 | 0.0007205 | 7.366 | 15.482 | 12.548
0.02 | 0.0012785 | 14.875 | 31.482 | 29.989
0.03 | 0.0016938 | 21.636 | 47.613 | 47.386
0.04 | 0.0020151 | 27.952 | 63.76 | 64.9
0.05 | 0.0022623 | 33.634 | 79.65 | 82.17
0.06 | 0.0024761 | 38.761 | 95.39 | 99.43
0.07 | 0.0026521 | 43.433 | 111.28 | 116.63
0.08 | 0.0027977 | 47.517 | 126.79 | 133.6
0.09 | 0.0029393 | 51.129 | 141.96 | 150.36
0.1 | 0.0030646 | 54.355 | 156.99 | 167.02
0.11 | 0.0031966 | 57.04 | 172.01 | 183.64
0.12 | 0.0033056 | 59.6 | 186.57 | 200.2
0.13 | 0.0034263 | 61.76 | 201.18 | 216.24
0.14 | 0.0035444 | 63.71 | 215.2 | 232.18
0.15 | 0.0036486 | 65.56 | 229.21 | 248.05
0.16 | 0.0037766 | 67.12 | 242.82 | 263.49
0.17 | 0.0038874 | 68.46 | 256.14 | 279.16
0.18 | 0.0040178 | 69.81 | 269.09 | 294.04
0.19 | 0.0041476 | 70.99 | 281.92 | 309.14
0.2 | 0.004281 | 72.13 | 294.23 | 323.91
0.21 | 0.0044152 | 73.18 | 306.25 | 338.18
0.22 | 0.0045529 | 74.21 | 318.04 | 352.56
0.23 | 0.0046925 | 75.3 | 329.3 | 366.59
0.24 | 0.0048314 | 76.32 | 340.24 | 380.21
0.25 | 0.0049748 | 77.53 | 350.82 | 393.61
0.26 | 0.0051396 | 78.69 | 360.88 | 406.94
0.27 | 0.0052918 | 79.98 | 370.9 | 419.89
0.28 | 0.0054581 | 81.21 | 380.23 | 432.53
0.29 | 0.0056043 | 82.48 | 389.25 | 444.88
0.3 | 0.005671 | 83.78 | 397.97 | 456.91
0.31 | 0.005846 | 84.97 | 406.34 | 469.06
0.32 | 0.006046 | 86.25 | 414.37 | 480.37
0.33 | 0.006215 | 87.26 | 422.06 | 491.72
0.34 | 0.006423 | 88.46 | 429.4 | 502.68
0.35 | 0.00661 | 89.61 | 436.36 | 513.18
0.36 | 0.006805 | 90.66 | 443.13 | 523.79
0.37 | 0.007027 | 91.76 | 449.46 | 533.72
0.38 | 0.007235 | 92.81 | 455.55 | 543.47
0.39 | 0.007451 | 93.91 | 461.31 | 552.87
0.4 | 0.007652 | 95 | 466.98 | 562.15
0.41 | 0.007891 | 96.07 | 472.3 | 570.7
0.42 | 0.008112 | 97.03 | 477.34 | 579.6
0.43 | 0.008353 | 98.11 | 482.28 | 587.4
0.44 | 0.008592 | 99.16 | 487.05 | 595.4
0.45 | 0.008862 | 100.18 | 491.57 | 602.8
0.46 | 0.009148 | 101.28 | 495.97 | 610.3
0.47 | 0.009399 | 102.24 | 500.26 | 617.1
0.48 | 0.009762 | 103.43 | 504.36 | 623.8
0.49 | 0.010079 | 104.55 | 508.33 | 630.1
0.5 | 0.010458 | 105.59 | 512.24 | 636.1
0.51 | 0.01077 | 106.76 | 515.98 | 642.1
0.52 | 0.011197 | 107.85 | 519.66 | 647.9
0.53 | 0.011576 | 109.06 | 523.23 | 652.6
0.54 | 0.011987 | 110.2 | 526.62 | 657.7
0.55 | 0.012404 | 111.32 | 529.94 | 662.5
0.56 | 0.012897 | 112.48 | 533.25 | 667.3
0.57 | 0.013402 | 113.69 | 536.4 | 671
0.58 | 0.013824 | 114.97 | 539.48 | 675.4
0.59 | 0.014409 | 116.09 | 542.45 | 679
0.6 | 0.014938 | 117.35 | 545.21 | 682.4
0.61 | 0.015522 | 118.51 | 548.06 | 686.2
0.62 | 0.016014 | 119.83 | 550.72 | 689.4
0.63 | 0.016668 | 121.04 | 553.31 | 692
0.64 | 0.017255 | 122.38 | 555.92 | 694.8
0.65 | 0.01782 | 123.76 | 558.26 | 697.1
0.66 | 0.018478 | 124.89 | 560.65 | 699.7
0.67 | 0.019202 | 126.17 | 562.91 | 701.6
0.68 | 0.019838 | 127.5 | 565.11 | 703.6
0.69 | 0.02041 | 128.83 | 567.15 | 705.7
0.7 | 0.021161 | 130.14 | 569.19 | 707.3
0.71 | 0.021917 | 131.36 | 570.9 | 708.9
0.72 | 0.022703 | 132.7 | 572.8 | 710.1
0.73 | 0.023373 | 134.04 | 574.6 | 711.7
0.74 | 0.024203 | 135.36 | 576.6 | 712.8
0.75 | 0.02493 | 136.53 | 578.2 | 713.9
0.76 | 0.025662 | 137.93 | 579.8 | 715
0.77 | 0.026628 | 139.24 | 581.6 | 716
0.78 | 0.027407 | 140.55 | 582.8 | 716.9
0.79 | 0.028297 | 141.98 | 584.2 | 717.6
0.8 | 0.028967 | 143.14 | 586 | 718.5
0.81 | 0.030033 | 144.55 | 587 | 718.9
0.82 | 0.03085 | 145.99 | 588.5 | 719.8
0.83 | 0.031641 | 147.27 | 589.8 | 720.4
0.84 | 0.032641 | 148.71 | 590.9 | 720.8
0.85 | 0.033682 | 150.01 | 591.9 | 721.7
0.86 | 0.034519 | 151.42 | 593.3 | 722
0.87 | 0.035479 | 152.82 | 594.6 | 722.1
0.88 | 0.036549 | 154.29 | 595.8 | 722.8
0.89 | 0.037565 | 155.64 | 597 | 723.3
0.9 | 0.038834 | 157.07 | 597.8 | 723.8
0.91 | 0.039688 | 158.58 | 599.2 | 724.2
0.92 | 0.0408 | 160 | 600.1 | 724.5
0.93 | 0.041916 | 161.44 | 601 | 724.9
0.94 | 0.04279 | 162.69 | 602.1 | 725.3
0.95 | 0.044101 | 164.25 | 603.2 | 725.5
0.96 | 0.045317 | 165.73 | 604.2 | 725.9
0.97 | 0.046505 | 167.27 | 605.4 | 726.3
0.98 | 0.047551 | 168.68 | 606.3 | 726.6
0.99 | 0.0488 | 170.08 | 607.4 | 726.9
1 | 0.049993 | 171.66 | 608.3 | 727.1