## I-V Characteristic (mA-mm)
VDS (V) | VGS = -0.300 V | VGS = 0.100 V | VGS = 0.500 V | VGS = 0.900 V
0 | -2.5497e-05 | -0.49123 | -0.8287 | -5.1659
0.01 | 0.0007381 | 7.427 | 15.31 | 12.498
0.02 | 0.0013067 | 14.967 | 31.462 | 29.868
0.03 | 0.0017332 | 21.745 | 47.634 | 47.498
0.04 | 0.0020672 | 28.07 | 63.8 | 64.78
0.05 | 0.0023289 | 33.806 | 79.65 | 82.33
0.06 | 0.0025394 | 38.954 | 95.31 | 99.39
0.07 | 0.0027139 | 43.65 | 111.39 | 116.59
0.08 | 0.0028692 | 47.766 | 126.57 | 133.52
0.09 | 0.003016 | 51.434 | 141.9 | 150.31
0.1 | 0.0031414 | 54.69 | 157.03 | 167.05
0.11 | 0.0032775 | 57.32 | 172.16 | 183.7
0.12 | 0.0033985 | 59.95 | 186.77 | 199.96
0.13 | 0.0035211 | 62.14 | 201.18 | 216.14
0.14 | 0.0036345 | 64.15 | 215.32 | 232.31
0.15 | 0.003765 | 65.98 | 229.33 | 248.04
0.16 | 0.0038837 | 67.58 | 243.06 | 263.69
0.17 | 0.0039985 | 69.03 | 256.3 | 279
0.18 | 0.0041415 | 70.25 | 269.32 | 293.95
0.19 | 0.0042675 | 71.49 | 282.08 | 309.36
0.2 | 0.0044032 | 72.67 | 294.35 | 323.92
0.21 | 0.0045375 | 73.77 | 306.63 | 338.36
0.22 | 0.0046804 | 74.8 | 318.17 | 352.57
0.23 | 0.0048327 | 75.94 | 329.52 | 366.61
0.24 | 0.004971 | 77 | 340.51 | 380.45
0.25 | 0.0051274 | 78.13 | 351.09 | 393.77
0.26 | 0.0052874 | 79.44 | 361.31 | 406.99
0.27 | 0.0054128 | 80.6 | 371.22 | 420.04
0.28 | 0.005602 | 82.04 | 380.64 | 432.78
0.29 | 0.005657 | 83.33 | 389.71 | 445.07
0.3 | 0.005842 | 84.58 | 398.51 | 457.21
0.31 | 0.006039 | 85.87 | 406.92 | 469.12
0.32 | 0.006254 | 86.99 | 414.92 | 480.56
0.33 | 0.006422 | 88.17 | 422.63 | 492.11
0.34 | 0.006635 | 89.33 | 430.02 | 502.94
0.35 | 0.006837 | 90.49 | 437.04 | 513.59
0.36 | 0.007037 | 91.52 | 443.79 | 524.05
0.37 | 0.007251 | 92.63 | 450.16 | 533.97
0.38 | 0.007436 | 93.69 | 456.3 | 543.91
0.39 | 0.007686 | 94.81 | 462.12 | 553.2
0.4 | 0.007909 | 95.84 | 467.77 | 562.44
0.41 | 0.008175 | 96.75 | 473.1 | 571.2
0.42 | 0.00839 | 97.95 | 478.23 | 579.8
0.43 | 0.008665 | 99.05 | 483.14 | 588
0.44 | 0.008913 | 100.07 | 487.91 | 595.8
0.45 | 0.009189 | 101.26 | 492.48 | 603.5
0.46 | 0.009472 | 102.18 | 496.84 | 610.6
0.47 | 0.009772 | 103.26 | 501.06 | 617.5
0.48 | 0.010106 | 104.41 | 505.24 | 624.5
0.49 | 0.010446 | 105.49 | 509.11 | 630.7
0.5 | 0.010857 | 106.49 | 513 | 637.1
0.51 | 0.011214 | 107.65 | 516.76 | 642.8
0.52 | 0.011608 | 108.85 | 520.43 | 648.3
0.53 | 0.012006 | 109.98 | 524.02 | 653.7
0.54 | 0.01248 | 111.14 | 527.37 | 658.6
0.55 | 0.012937 | 112.28 | 530.74 | 663.3
0.56 | 0.013407 | 113.44 | 534.03 | 667.7
0.57 | 0.013965 | 114.68 | 537.11 | 672.1
0.58 | 0.014507 | 115.83 | 540.2 | 676.3
0.59 | 0.015032 | 117.23 | 543.08 | 680.2
0.6 | 0.015535 | 118.23 | 546.02 | 683.8
0.61 | 0.016132 | 119.6 | 548.8 | 687.1
0.62 | 0.016749 | 120.81 | 551.49 | 690.2
0.63 | 0.017434 | 122.12 | 554.09 | 693.2
0.64 | 0.017981 | 123.42 | 556.66 | 696
0.65 | 0.018606 | 124.63 | 559.03 | 698.4
0.66 | 0.019277 | 126.01 | 561.37 | 700.8
0.67 | 0.019913 | 127.29 | 563.7 | 703
0.68 | 0.020682 | 128.56 | 565.81 | 705.2
0.69 | 0.02145 | 129.73 | 567.92 | 706.8
0.7 | 0.022146 | 131.11 | 569.98 | 708.7
0.71 | 0.022811 | 132.39 | 571.9 | 710.1
0.72 | 0.023657 | 133.77 | 573.5 | 711.7
0.73 | 0.02443 | 135.17 | 575.4 | 713
0.74 | 0.025271 | 136.23 | 577 | 714.4
0.75 | 0.026061 | 137.71 | 578.9 | 715.5
0.76 | 0.026943 | 139.03 | 580.6 | 716.4
0.77 | 0.027811 | 140.35 | 582.1 | 717.6
0.78 | 0.028573 | 141.74 | 583.4 | 718.5
0.79 | 0.029636 | 142.96 | 584.8 | 719.2
0.8 | 0.030492 | 144.39 | 586.4 | 720.1
0.81 | 0.031436 | 145.7 | 587.8 | 720.8
0.82 | 0.032301 | 147.11 | 589.4 | 721.6
0.83 | 0.033253 | 148.41 | 590.6 | 722
0.84 | 0.034194 | 149.74 | 591.4 | 722.6
0.85 | 0.035299 | 151.24 | 592.8 | 723.3
0.86 | 0.036294 | 152.64 | 594.2 | 723.6
0.87 | 0.037216 | 154.09 | 595.1 | 724
0.88 | 0.038301 | 155.37 | 596.5 | 724.5
0.89 | 0.039384 | 156.81 | 597.4 | 724.9
0.9 | 0.040574 | 158.26 | 599 | 725.3
0.91 | 0.041682 | 159.69 | 599.6 | 725.8
0.92 | 0.042838 | 161.32 | 600.9 | 726.5
0.93 | 0.043907 | 162.52 | 601.8 | 726.7
0.94 | 0.045122 | 164.05 | 602.8 | 727.1
0.95 | 0.046195 | 165.54 | 603.9 | 727.1
0.96 | 0.047335 | 167.01 | 604.7 | 727.9
0.97 | 0.048678 | 168.42 | 606.2 | 728.1
0.98 | 0.050034 | 169.9 | 607.2 | 728.2
0.99 | 0.051348 | 171.37 | 607.9 | 728.7
1 | 0.052391 | 172.89 | 609 | 729