## I-V Characteristic (mA-mm)
VDS (V) | VGS = -0.300 V | VGS = 0.100 V | VGS = 0.500 V | VGS = 0.900 V
0 | -2.9188e-05 | -0.5141 | -1.0219 | -5.239
0.01 | 0.0007531 | 7.507 | 15.328 | 12.33
0.02 | 0.0013336 | 14.905 | 31.288 | 30.02
0.03 | 0.0017682 | 21.746 | 47.735 | 47.373
0.04 | 0.0021046 | 28.24 | 63.57 | 64.82
0.05 | 0.0023687 | 33.916 | 79.71 | 82.18
0.06 | 0.002586 | 39.104 | 95.51 | 99.22
0.07 | 0.0027703 | 43.873 | 111.16 | 116.41
0.08 | 0.0029389 | 48.018 | 126.47 | 133.38
0.09 | 0.0030774 | 51.722 | 141.76 | 150.29
0.1 | 0.003207 | 55.027 | 157.09 | 166.65
0.11 | 0.0033397 | 57.64 | 171.8 | 183.5
0.12 | 0.0034453 | 60.29 | 186.55 | 199.87
0.13 | 0.0035742 | 62.55 | 201.09 | 215.76
0.14 | 0.0036918 | 64.59 | 215.24 | 232.03
0.15 | 0.0038253 | 66.42 | 229.11 | 247.92
0.16 | 0.0039468 | 68.08 | 242.89 | 263.29
0.17 | 0.004064 | 69.58 | 256.14 | 278.62
0.18 | 0.0042002 | 70.95 | 269.08 | 293.76
0.19 | 0.004334 | 72.13 | 282.11 | 309
0.2 | 0.0044846 | 73.29 | 294.55 | 323.49
0.21 | 0.0046193 | 74.45 | 306.49 | 337.93
0.22 | 0.0047467 | 75.56 | 318.11 | 352.28
0.23 | 0.00491 | 76.67 | 329.55 | 366.39
0.24 | 0.0050554 | 77.88 | 340.71 | 379.96
0.25 | 0.0052362 | 78.97 | 351.1 | 393.61
0.26 | 0.0053833 | 80.27 | 361.39 | 406.77
0.27 | 0.0055472 | 81.55 | 371.42 | 419.66
0.28 | 0.005677 | 82.95 | 380.8 | 432.54
0.29 | 0.005852 | 84.22 | 389.92 | 444.91
0.3 | 0.006023 | 85.49 | 398.85 | 456.94
0.31 | 0.006228 | 86.79 | 407.29 | 468.83
0.32 | 0.006413 | 88.01 | 415.23 | 480.32
0.33 | 0.006626 | 89.18 | 423.11 | 491.93
0.34 | 0.006795 | 90.24 | 430.54 | 502.67
0.35 | 0.007009 | 91.44 | 437.6 | 513.27
0.36 | 0.007202 | 92.54 | 444.32 | 523.87
0.37 | 0.007406 | 93.68 | 450.73 | 533.98
0.38 | 0.007648 | 94.81 | 456.99 | 543.75
0.39 | 0.007901 | 95.74 | 462.86 | 553.11
0.4 | 0.008128 | 96.95 | 468.46 | 562.39
0.41 | 0.008324 | 98.07 | 473.79 | 571.2
0.42 | 0.008582 | 99.1 | 478.99 | 579.6
0.43 | 0.008838 | 100.22 | 483.95 | 587.8
0.44 | 0.00913 | 101.22 | 488.74 | 595.8
0.45 | 0.009376 | 102.36 | 493.22 | 603.7
0.46 | 0.009703 | 103.38 | 497.64 | 610.8
0.47 | 0.010003 | 104.46 | 501.95 | 617.5
0.48 | 0.01032 | 105.57 | 506.06 | 624.5
0.49 | 0.010682 | 106.69 | 510.03 | 631.2
0.5 | 0.011049 | 107.77 | 513.92 | 636.9
0.51 | 0.011469 | 108.97 | 517.76 | 642.8
0.52 | 0.011849 | 110.13 | 521.33 | 648.4
0.53 | 0.012279 | 111.14 | 524.9 | 653.7
0.54 | 0.012779 | 112.36 | 528.37 | 658.9
0.55 | 0.013288 | 113.6 | 531.7 | 663.7
0.56 | 0.01375 | 114.76 | 535.05 | 668.1
0.57 | 0.014295 | 116.09 | 538.07 | 672.5
0.58 | 0.014812 | 117.17 | 541.15 | 676.6
0.59 | 0.015346 | 118.51 | 544.16 | 680.4
0.6 | 0.015984 | 119.75 | 547.05 | 684
0.61 | 0.016595 | 121.02 | 549.78 | 687.5
0.62 | 0.017236 | 122.16 | 552.47 | 690.4
0.63 | 0.017812 | 123.5 | 555.11 | 693.6
0.64 | 0.018485 | 124.81 | 557.67 | 696.4
0.65 | 0.019178 | 126.09 | 560.13 | 699
0.66 | 0.019849 | 127.39 | 562.4 | 701.3
0.67 | 0.020583 | 128.55 | 564.73 | 703.1
0.68 | 0.021327 | 129.98 | 566.97 | 705.9
0.69 | 0.022048 | 131.32 | 569.01 | 707.2
0.7 | 0.022786 | 132.56 | 570.9 | 709.3
0.71 | 0.023594 | 134.02 | 572.7 | 710.8
0.72 | 0.02442 | 135.1 | 574.8 | 712.1
0.73 | 0.025247 | 136.57 | 576.4 | 713.4
0.74 | 0.026009 | 137.85 | 578.2 | 714.6
0.75 | 0.026904 | 139.12 | 580.2 | 715.7
0.76 | 0.027685 | 140.57 | 581.4 | 716.9
0.77 | 0.02862 | 141.78 | 583.3 | 717.6
0.78 | 0.029517 | 143.24 | 584.4 | 718.6
0.79 | 0.030382 | 144.58 | 586 | 719.4
0.8 | 0.031374 | 145.95 | 587.6 | 720.2
0.81 | 0.03225 | 147.17 | 588.7 | 720.8
0.82 | 0.033321 | 148.57 | 590.4 | 721.7
0.83 | 0.034337 | 150.01 | 591.4 | 722.1
0.84 | 0.035494 | 151.34 | 592.8 | 722.7
0.85 | 0.036381 | 152.86 | 594.2 | 723.3
0.86 | 0.037387 | 154.06 | 595.2 | 723.8
0.87 | 0.038542 | 155.53 | 596.2 | 724.2
0.88 | 0.0395 | 156.99 | 597.4 | 724.9
0.89 | 0.040727 | 158.37 | 598.6 | 725.3
0.9 | 0.041933 | 159.96 | 599.9 | 725.5
0.91 | 0.043167 | 161.24 | 601 | 725.9
0.92 | 0.044154 | 162.73 | 601.8 | 726.5
0.93 | 0.045447 | 164.23 | 602.8 | 726.7
0.94 | 0.046554 | 165.62 | 603.8 | 727.1
0.95 | 0.047974 | 167.07 | 605.3 | 727.4
0.96 | 0.049034 | 168.56 | 606 | 727.7
0.97 | 0.050538 | 170.08 | 607.1 | 728.1
0.98 | 0.051593 | 171.52 | 607.9 | 728.3
0.99 | 0.05286 | 173.05 | 609.1 | 728.7
1 | 0.054469 | 174.35 | 610.3 | 728.7