## I-V Characteristic (mA-mm)
VDS (V) | VGS = -0.300 V | VGS = 0.100 V | VGS = 0.500 V | VGS = 0.900 V
0 | -2.4333e-05 | -0.5006 | -0.8625 | -5.017
0.01 | 0.0007678 | 7.61 | 15.36 | 12.452
0.02 | 0.0013575 | 15.027 | 31.514 | 29.984
0.03 | 0.0018025 | 21.963 | 47.694 | 47.449
0.04 | 0.0021446 | 28.378 | 63.81 | 65
0.05 | 0.0024181 | 34.161 | 79.79 | 82.22
0.06 | 0.0026318 | 39.445 | 95.43 | 99.42
0.07 | 0.0028209 | 44.188 | 111.59 | 116.91
0.08 | 0.0029839 | 48.376 | 126.79 | 133.69
0.09 | 0.0031256 | 52.1 | 142.18 | 150.4
0.1 | 0.0032656 | 55.44 | 157.35 | 167.14
0.11 | 0.0033918 | 58.07 | 172.28 | 183.62
0.12 | 0.0035136 | 60.75 | 187.09 | 200.36
0.13 | 0.0036471 | 63.03 | 201.51 | 216.35
0.14 | 0.0037602 | 65.14 | 215.7 | 232.31
0.15 | 0.0038944 | 66.96 | 229.69 | 248.33
0.16 | 0.0040252 | 68.59 | 243.54 | 263.77
0.17 | 0.0041595 | 70.13 | 256.8 | 279.32
0.18 | 0.0042892 | 71.41 | 269.79 | 294.45
0.19 | 0.0044297 | 72.7 | 282.69 | 309.5
0.2 | 0.0045673 | 73.87 | 295.07 | 324.23
0.21 | 0.0047005 | 75 | 307.34 | 338.84
0.22 | 0.0048461 | 76.1 | 318.95 | 352.98
0.23 | 0.0049955 | 77.17 | 330.42 | 367.09
0.24 | 0.0051521 | 78.37 | 341.42 | 380.82
0.25 | 0.0053158 | 79.57 | 351.98 | 394.26
0.26 | 0.005482 | 80.82 | 362.37 | 407.7
0.27 | 0.0056646 | 81.99 | 372.31 | 420.64
0.28 | 0.005718 | 83.46 | 381.78 | 433.32
0.29 | 0.005921 | 84.76 | 390.93 | 445.77
0.3 | 0.006109 | 86.09 | 399.81 | 457.79
0.31 | 0.006319 | 87.41 | 408.34 | 469.93
0.32 | 0.0065 | 88.49 | 416.38 | 481.39
0.33 | 0.006716 | 89.74 | 424.18 | 492.77
0.34 | 0.006929 | 90.88 | 431.64 | 503.71
0.35 | 0.007121 | 91.98 | 438.78 | 514.49
0.36 | 0.007338 | 93.04 | 445.63 | 524.96
0.37 | 0.007555 | 94.17 | 452.04 | 535.05
0.38 | 0.007771 | 95.27 | 458.22 | 544.79
0.39 | 0.007981 | 96.39 | 464.11 | 554.32
0.4 | 0.008255 | 97.41 | 469.83 | 563.67
0.41 | 0.008498 | 98.41 | 475.14 | 572.3
0.42 | 0.008731 | 99.56 | 480.32 | 581
0.43 | 0.008973 | 100.68 | 485.28 | 589.2
0.44 | 0.009251 | 101.66 | 490.06 | 597
0.45 | 0.009551 | 102.85 | 494.65 | 604.8
0.46 | 0.009852 | 103.74 | 499.03 | 612
0.47 | 0.010176 | 104.94 | 503.31 | 618.8
0.48 | 0.01054 | 106.03 | 507.46 | 625.7
0.49 | 0.010898 | 107.13 | 511.4 | 632.3
0.5 | 0.011262 | 108.21 | 515.32 | 638.1
0.51 | 0.011717 | 109.29 | 519 | 644.1
0.52 | 0.012158 | 110.5 | 522.76 | 649.8
0.53 | 0.012583 | 111.66 | 526.3 | 654.9
0.54 | 0.01305 | 112.84 | 529.7 | 660.1
0.55 | 0.013552 | 113.84 | 533.02 | 664.9
0.56 | 0.014082 | 115.14 | 536.34 | 669.7
0.57 | 0.014509 | 116.39 | 539.43 | 673.9
0.58 | 0.015161 | 117.57 | 542.56 | 677.9
0.59 | 0.01567 | 118.89 | 545.46 | 681.6
0.6 | 0.016329 | 119.99 | 548.4 | 685.5
0.61 | 0.016908 | 121.26 | 551.14 | 688.8
0.62 | 0.017555 | 122.54 | 553.84 | 691.8
0.63 | 0.018159 | 123.8 | 556.4 | 695
0.64 | 0.018809 | 125.1 | 559 | 697.6
0.65 | 0.019524 | 126.27 | 561.39 | 700.1
0.66 | 0.02025 | 127.65 | 563.71 | 702.9
0.67 | 0.02099 | 128.89 | 566.03 | 704.8
0.68 | 0.021698 | 130.25 | 568.15 | 706.8
0.69 | 0.022453 | 131.52 | 570.1 | 708.9
0.7 | 0.023222 | 132.76 | 572.1 | 710.5
0.71 | 0.024035 | 134.08 | 573.9 | 712
0.72 | 0.024856 | 135.45 | 575.8 | 713.3
0.73 | 0.025785 | 136.72 | 577.8 | 714.8
0.74 | 0.026471 | 137.97 | 579.6 | 716.2
0.75 | 0.027401 | 139.35 | 581.4 | 717.2
0.76 | 0.028217 | 140.64 | 582.8 | 718.5
0.77 | 0.029122 | 142.02 | 584.4 | 719.2
0.78 | 0.030147 | 143.38 | 585.8 | 720.3
0.79 | 0.030905 | 144.63 | 587.6 | 721
0.8 | 0.031864 | 146.01 | 588.8 | 721.9
0.81 | 0.032815 | 147.34 | 590.1 | 722.4
0.82 | 0.033892 | 148.77 | 591.4 | 722.9
0.83 | 0.034752 | 150.1 | 592.8 | 724
0.84 | 0.036023 | 151.54 | 594 | 724.5
0.85 | 0.037042 | 152.86 | 595.1 | 724.7
0.86 | 0.037871 | 154.32 | 596.8 | 725.1
0.87 | 0.039195 | 155.74 | 597.8 | 725.8
0.88 | 0.040273 | 157.03 | 599 | 726
0.89 | 0.041405 | 158.55 | 599.8 | 726.7
0.9 | 0.042464 | 159.99 | 601 | 727.1
0.91 | 0.043829 | 161.48 | 602 | 727.5
0.92 | 0.044935 | 162.95 | 603.2 | 728.1
0.93 | 0.046017 | 164.21 | 604.2 | 728.3
0.94 | 0.047177 | 165.79 | 605.1 | 728.3
0.95 | 0.048558 | 167.29 | 606.3 | 728.8
0.96 | 0.049942 | 168.7 | 607.4 | 729.1
0.97 | 0.051038 | 170.24 | 608.5 | 729.2
0.98 | 0.05247 | 171.65 | 609.2 | 729.9
0.99 | 0.053712 | 173.17 | 610.3 | 730.1
1 | 0.055041 | 174.63 | 611.5 | 730.6