## I-V Characteristic (mA-mm)
VDS (V) | VGS = -0.300 V | VGS = 0.100 V | VGS = 0.500 V | VGS = 0.900 V
0 | -3.2451e-05 | -0.5165 | -1.0231 | -5.155
0.01 | 0.0008065 | 7.542 | 15.38 | 12.571
0.02 | 0.0014241 | 15.069 | 31.417 | 29.913
0.03 | 0.0018901 | 21.943 | 47.91 | 47.753
0.04 | 0.0022563 | 28.464 | 63.87 | 65.14
0.05 | 0.0025355 | 34.261 | 80.11 | 82.64
0.06 | 0.0027679 | 39.529 | 95.91 | 99.68
0.07 | 0.0029697 | 44.284 | 111.56 | 117.03
0.08 | 0.0031369 | 48.519 | 127.01 | 133.98
0.09 | 0.0032855 | 52.31 | 142.34 | 150.51
0.1 | 0.0034415 | 55.644 | 157.75 | 167.6
0.11 | 0.0035792 | 58.3 | 172.62 | 184.23
0.12 | 0.0037241 | 60.99 | 187.34 | 200.48
0.13 | 0.0038603 | 63.31 | 201.92 | 216.71
0.14 | 0.003992 | 65.42 | 216.19 | 232.94
0.15 | 0.0041362 | 67.24 | 230.11 | 248.78
0.16 | 0.0042617 | 68.98 | 243.91 | 264.27
0.17 | 0.0044088 | 70.45 | 257.29 | 279.76
0.18 | 0.0045531 | 71.85 | 270.26 | 294.97
0.19 | 0.0047069 | 73.17 | 283.29 | 310.14
0.2 | 0.0048574 | 74.25 | 295.74 | 324.72
0.21 | 0.0050222 | 75.48 | 307.73 | 339.33
0.22 | 0.0051782 | 76.64 | 319.36 | 353.48
0.23 | 0.005346 | 77.81 | 330.83 | 367.44
0.24 | 0.0055076 | 79.08 | 342.03 | 381.54
0.25 | 0.0056828 | 80.19 | 352.48 | 394.88
0.26 | 0.005754 | 81.55 | 362.76 | 407.97
0.27 | 0.005941 | 82.86 | 372.81 | 421.13
0.28 | 0.006151 | 84.29 | 382.33 | 433.77
0.29 | 0.006346 | 85.53 | 391.38 | 446.19
0.3 | 0.006543 | 86.85 | 400.25 | 458.21
0.31 | 0.00677 | 88.14 | 408.78 | 470.3
0.32 | 0.00699 | 89.35 | 416.74 | 481.72
0.33 | 0.007209 | 90.58 | 424.67 | 493.15
0.34 | 0.007423 | 91.69 | 432.07 | 504.07
0.35 | 0.007655 | 92.88 | 439.16 | 514.82
0.36 | 0.007891 | 94.01 | 445.95 | 525.25
0.37 | 0.008125 | 95.15 | 452.36 | 535.2
0.38 | 0.008347 | 96.36 | 458.65 | 545.11
0.39 | 0.008604 | 97.27 | 464.47 | 554.48
0.4 | 0.008868 | 98.49 | 470.1 | 563.74
0.41 | 0.009106 | 99.55 | 475.49 | 572.3
0.42 | 0.009432 | 100.62 | 480.68 | 580.8
0.43 | 0.009702 | 101.74 | 485.59 | 589
0.44 | 0.010053 | 102.77 | 490.4 | 597.2
0.45 | 0.010315 | 103.82 | 494.92 | 604.7
0.46 | 0.010655 | 104.96 | 499.35 | 611.9
0.47 | 0.011009 | 106.06 | 503.59 | 618.8
0.48 | 0.01137 | 107.15 | 507.77 | 625.9
0.49 | 0.011745 | 108.22 | 511.68 | 632
0.5 | 0.01218 | 109.49 | 515.59 | 638.3
0.51 | 0.012612 | 110.57 | 519.37 | 644.1
0.52 | 0.013032 | 111.8 | 522.99 | 649.4
0.53 | 0.013587 | 112.78 | 526.5 | 654.9
0.54 | 0.014084 | 114.08 | 529.98 | 659.8
0.55 | 0.01465 | 115.29 | 533.35 | 664.7
0.56 | 0.015119 | 116.53 | 536.65 | 669.3
0.57 | 0.015691 | 117.71 | 539.71 | 673.5
0.58 | 0.016294 | 118.84 | 542.8 | 677.6
0.59 | 0.016921 | 120.19 | 545.74 | 681.3
0.6 | 0.017496 | 121.39 | 548.7 | 685.2
0.61 | 0.018216 | 122.74 | 551.47 | 688.4
0.62 | 0.018978 | 123.94 | 554.13 | 691.6
0.63 | 0.01962 | 125.24 | 556.78 | 694.6
0.64 | 0.020439 | 126.57 | 559.39 | 697.2
0.65 | 0.021115 | 127.82 | 561.77 | 699.8
0.66 | 0.02187 | 129.2 | 564.05 | 702.4
0.67 | 0.022705 | 130.34 | 566.32 | 704.4
0.68 | 0.023483 | 131.77 | 568.59 | 706.4
0.69 | 0.024286 | 133.08 | 570.7 | 708.4
0.7 | 0.025083 | 134.31 | 572.7 | 710
0.71 | 0.026001 | 135.82 | 574.5 | 711.6
0.72 | 0.026928 | 136.95 | 576.6 | 713.2
0.73 | 0.027805 | 138.41 | 578.2 | 714.6
0.74 | 0.028728 | 139.71 | 580 | 715.8
0.75 | 0.029611 | 140.94 | 581.8 | 717.1
0.76 | 0.030558 | 142.34 | 583.2 | 718
0.77 | 0.031482 | 143.67 | 585 | 718.9
0.78 | 0.032646 | 145.04 | 586.4 | 719.7
0.79 | 0.033615 | 146.37 | 588 | 720.8
0.8 | 0.03469 | 147.77 | 589.2 | 721.7
0.81 | 0.035657 | 149.05 | 590.8 | 722.4
0.82 | 0.036806 | 150.55 | 591.8 | 723
0.83 | 0.0379 | 151.92 | 593.3 | 723.6
0.84 | 0.0391 | 153.34 | 594.3 | 724.1
0.85 | 0.040103 | 154.78 | 595.8 | 724.9
0.86 | 0.041444 | 156.05 | 597.2 | 725.3
0.87 | 0.042464 | 157.54 | 597.8 | 725.8
0.88 | 0.043627 | 159.04 | 599.4 | 726
0.89 | 0.044932 | 160.42 | 600.5 | 726.7
0.9 | 0.04611 | 161.9 | 601.6 | 727.1
0.91 | 0.04751 | 163.29 | 602.6 | 727.5
0.92 | 0.048461 | 164.75 | 603.6 | 727.9
0.93 | 0.050018 | 166.25 | 604.6 | 728.3
0.94 | 0.051275 | 167.77 | 605.8 | 728.7
0.95 | 0.052841 | 169.13 | 607.1 | 728.8
0.96 | 0.054196 | 170.61 | 607.8 | 729.3
0.97 | 0.055501 | 172.16 | 609 | 729.5
0.98 | 0.05697 | 173.56 | 610.1 | 729.9
0.99 | 0.05838 | 175.19 | 610.8 | 730.3
1 | 0.05992 | 176.54 | 611.9 | 730.6