## I-V Characteristic (mA-mm)
VDS (V) | VGS = -0.300 V | VGS = 0.100 V | VGS = 0.500 V | VGS = 0.900 V
0 | -3.2726e-05 | -0.49932 | -0.9951 | -5.029
0.01 | 0.0008212 | 7.533 | 15.416 | 12.526
0.02 | 0.0014532 | 15.11 | 31.587 | 30.143
0.03 | 0.0019351 | 22.034 | 47.729 | 47.547
0.04 | 0.0023091 | 28.464 | 63.98 | 65.26
0.05 | 0.0026011 | 34.272 | 79.77 | 82.28
0.06 | 0.0028477 | 39.542 | 95.59 | 99.52
0.07 | 0.0030461 | 44.36 | 111.42 | 116.75
0.08 | 0.0032216 | 48.559 | 127.11 | 133.81
0.09 | 0.0033829 | 52.323 | 142.28 | 150.57
0.1 | 0.0035311 | 55.672 | 157.45 | 167.25
0.11 | 0.0036706 | 58.42 | 172.61 | 183.96
0.12 | 0.0038178 | 61.07 | 187.09 | 200.3
0.13 | 0.0039589 | 63.43 | 201.86 | 216.7
0.14 | 0.0040893 | 65.42 | 216 | 232.56
0.15 | 0.0042311 | 67.38 | 229.95 | 248.47
0.16 | 0.0043725 | 69 | 243.65 | 264.06
0.17 | 0.004506 | 70.57 | 256.9 | 279.28
0.18 | 0.0046723 | 71.97 | 270.12 | 294.72
0.19 | 0.0048181 | 73.26 | 282.94 | 309.68
0.2 | 0.0049886 | 74.53 | 295.32 | 324.35
0.21 | 0.0051408 | 75.66 | 307.5 | 338.88
0.22 | 0.0053029 | 76.8 | 319.31 | 353.08
0.23 | 0.0054572 | 77.88 | 330.74 | 367.25
0.24 | 0.0056162 | 79.07 | 341.76 | 380.92
0.25 | 0.00571 | 80.39 | 352.45 | 394.36
0.26 | 0.0059 | 81.66 | 362.72 | 407.57
0.27 | 0.006106 | 83.07 | 372.76 | 420.76
0.28 | 0.006283 | 84.31 | 382.27 | 433.36
0.29 | 0.006503 | 85.61 | 391.41 | 445.83
0.3 | 0.006717 | 87.04 | 400.18 | 457.83
0.31 | 0.006948 | 88.3 | 408.64 | 469.74
0.32 | 0.007144 | 89.61 | 416.86 | 481.46
0.33 | 0.007358 | 90.72 | 424.62 | 492.69
0.34 | 0.007604 | 91.86 | 432.05 | 503.62
0.35 | 0.007799 | 93.05 | 439.13 | 514.35
0.36 | 0.008081 | 94.23 | 445.99 | 524.78
0.37 | 0.008318 | 95.31 | 452.5 | 534.94
0.38 | 0.008585 | 96.33 | 458.6 | 544.63
0.39 | 0.008809 | 97.59 | 464.46 | 554.04
0.4 | 0.009094 | 98.61 | 470.18 | 563.34
0.41 | 0.009346 | 99.71 | 475.52 | 571.9
0.42 | 0.009616 | 100.7 | 480.69 | 580.5
0.43 | 0.009908 | 101.82 | 485.65 | 588.8
0.44 | 0.010207 | 102.91 | 490.44 | 597
0.45 | 0.010522 | 104.02 | 495.01 | 604.2
0.46 | 0.010822 | 105.18 | 499.32 | 611.8
0.47 | 0.011229 | 106.19 | 503.62 | 618.6
0.48 | 0.011622 | 107.37 | 507.74 | 625.3
0.49 | 0.012064 | 108.53 | 511.73 | 631.7
0.5 | 0.012456 | 109.56 | 515.59 | 638
0.51 | 0.012903 | 110.8 | 519.31 | 643.9
0.52 | 0.013382 | 111.88 | 522.95 | 649.3
0.53 | 0.013854 | 113.08 | 526.49 | 654.8
0.54 | 0.014397 | 114.25 | 529.93 | 659.7
0.55 | 0.014984 | 115.49 | 533.24 | 664.6
0.56 | 0.015536 | 116.59 | 536.53 | 669.3
0.57 | 0.016071 | 117.91 | 539.68 | 673.5
0.58 | 0.016729 | 119.08 | 542.69 | 677.6
0.59 | 0.017415 | 120.35 | 545.72 | 681.2
0.6 | 0.018114 | 121.58 | 548.5 | 684.8
0.61 | 0.018748 | 122.82 | 551.38 | 688.3
0.62 | 0.019465 | 124.1 | 554.09 | 691.6
0.63 | 0.020171 | 125.44 | 556.66 | 694.3
0.64 | 0.020856 | 126.66 | 559.24 | 697.5
0.65 | 0.021695 | 128.03 | 561.62 | 700
0.66 | 0.022419 | 129.29 | 564.06 | 702.4
0.67 | 0.023289 | 130.58 | 566.28 | 704.6
0.68 | 0.024054 | 131.94 | 568.55 | 706.6
0.69 | 0.024923 | 133.24 | 570.4 | 708.5
0.7 | 0.025795 | 134.46 | 572.4 | 710.1
0.71 | 0.026758 | 135.83 | 574.4 | 712
0.72 | 0.027533 | 137.17 | 576.2 | 713.3
0.73 | 0.028592 | 138.55 | 578.1 | 714.9
0.74 | 0.029584 | 139.89 | 579.8 | 716
0.75 | 0.030468 | 141.05 | 581.6 | 717.2
0.76 | 0.031469 | 142.46 | 583.2 | 718.5
0.77 | 0.032456 | 143.79 | 584.8 | 719.2
0.78 | 0.033536 | 145.22 | 586.4 | 720.4
0.79 | 0.034514 | 146.62 | 588 | 721.1
0.8 | 0.035668 | 147.83 | 589.3 | 722
0.81 | 0.036692 | 149.37 | 590.6 | 722.8
0.82 | 0.037743 | 150.64 | 591.8 | 723.4
0.83 | 0.038935 | 152.09 | 593.3 | 724
0.84 | 0.040146 | 153.4 | 594.3 | 724.7
0.85 | 0.041432 | 154.85 | 595.8 | 725.3
0.86 | 0.042421 | 156.27 | 597.2 | 725.5
0.87 | 0.043724 | 157.73 | 598.2 | 726.1
0.88 | 0.04501 | 159.19 | 599.4 | 726.7
0.89 | 0.04628 | 160.39 | 600.2 | 727.1
0.9 | 0.047544 | 162.02 | 601.5 | 727.7
0.91 | 0.048933 | 163.54 | 602.6 | 728.1
0.92 | 0.050131 | 164.97 | 603.8 | 728.3
0.93 | 0.051522 | 166.55 | 604.7 | 728.9
0.94 | 0.052943 | 167.78 | 605.8 | 729.3
0.95 | 0.054422 | 169.41 | 606.9 | 729.5
0.96 | 0.055849 | 170.88 | 607.9 | 729.8
0.97 | 0.05732 | 172.32 | 609 | 730.3
0.98 | 0.05898 | 173.89 | 610.2 | 730.5
0.99 | 0.06024 | 175.31 | 611 | 730.9
1 | 0.06192 | 176.75 | 612 | 731.3