## I-V Characteristic (mA-mm)
VDS (V) | VGS = -0.300 V | VGS = 0.100 V | VGS = 0.500 V | VGS = 0.900 V
0 | -4.095e-05 | -0.5174 | -1.0163 | -5.0587
0.01 | 0.0008546 | 7.7 | 15.44 | 12.622
0.02 | 0.0015162 | 15.213 | 31.604 | 29.928
0.03 | 0.002018 | 22.212 | 47.756 | 47.727
0.04 | 0.0024008 | 28.735 | 64.07 | 64.9
0.05 | 0.002705 | 34.634 | 79.93 | 82.62
0.06 | 0.0029444 | 40.001 | 95.55 | 99.76
0.07 | 0.0031611 | 44.823 | 111.74 | 116.86
0.08 | 0.0033456 | 49.114 | 127.12 | 133.73
0.09 | 0.0035059 | 52.976 | 142.38 | 150.61
0.1 | 0.0036729 | 56.349 | 157.53 | 167.48
0.11 | 0.003821 | 59.16 | 172.57 | 183.95
0.12 | 0.0039785 | 61.84 | 187.5 | 200.38
0.13 | 0.0041048 | 64.21 | 201.7 | 216.65
0.14 | 0.0042476 | 66.31 | 216.04 | 232.68
0.15 | 0.0044037 | 68.27 | 230.2 | 248.49
0.16 | 0.0045398 | 69.96 | 243.81 | 264.29
0.17 | 0.004706 | 71.47 | 257.18 | 279.58
0.18 | 0.0048584 | 72.89 | 270.37 | 294.5
0.19 | 0.0050204 | 74.21 | 283.21 | 310.04
0.2 | 0.0051805 | 75.39 | 295.59 | 324.63
0.21 | 0.0053452 | 76.6 | 307.89 | 338.94
0.22 | 0.0055222 | 77.69 | 319.63 | 353.23
0.23 | 0.0056873 | 78.94 | 331.01 | 367.28
0.24 | 0.005763 | 80.09 | 342 | 381.2
0.25 | 0.005954 | 81.32 | 352.7 | 394.34
0.26 | 0.006179 | 82.71 | 363.15 | 407.77
0.27 | 0.006361 | 84.02 | 372.94 | 420.76
0.28 | 0.006572 | 85.41 | 382.53 | 433.39
0.29 | 0.006765 | 86.8 | 391.82 | 445.87
0.3 | 0.006974 | 88.09 | 400.53 | 458.04
0.31 | 0.007192 | 89.27 | 409.14 | 469.91
0.32 | 0.007434 | 90.66 | 417.25 | 481.27
0.33 | 0.007671 | 91.84 | 425.07 | 492.93
0.34 | 0.00788 | 92.93 | 432.44 | 503.84
0.35 | 0.008152 | 94.2 | 439.62 | 514.41
0.36 | 0.008397 | 95.11 | 446.5 | 524.73
0.37 | 0.008666 | 96.39 | 453.01 | 534.77
0.38 | 0.008892 | 97.53 | 459.14 | 544.83
0.39 | 0.009162 | 98.51 | 465.03 | 554.12
0.4 | 0.00943 | 99.76 | 470.77 | 563.24
0.41 | 0.00971 | 100.83 | 476.18 | 572
0.42 | 0.010039 | 101.9 | 481.32 | 580.8
0.43 | 0.010351 | 103.06 | 486.23 | 588.8
0.44 | 0.010682 | 104.11 | 491.05 | 596.8
0.45 | 0.010978 | 105.18 | 495.63 | 604.2
0.46 | 0.011369 | 106.21 | 500.04 | 611.8
0.47 | 0.011727 | 107.37 | 504.23 | 618.6
0.48 | 0.01214 | 108.45 | 508.42 | 625.2
0.49 | 0.012537 | 109.65 | 512.43 | 631.6
0.5 | 0.012989 | 110.6 | 516.31 | 637.7
0.51 | 0.013465 | 111.81 | 519.98 | 643.7
0.52 | 0.013921 | 112.96 | 523.74 | 649.2
0.53 | 0.014463 | 114.24 | 527.3 | 654.3
0.54 | 0.015029 | 115.49 | 530.65 | 659.6
0.55 | 0.015579 | 116.57 | 533.98 | 664.4
0.56 | 0.016146 | 117.78 | 537.32 | 669
0.57 | 0.016773 | 119.04 | 540.48 | 673.1
0.58 | 0.017452 | 120.24 | 543.57 | 677.2
0.59 | 0.018133 | 121.52 | 546.43 | 680.9
0.6 | 0.01884 | 122.7 | 549.42 | 684.6
0.61 | 0.01953 | 124.02 | 552.16 | 687.7
0.62 | 0.020285 | 125.3 | 554.89 | 690.9
0.63 | 0.020918 | 126.63 | 557.45 | 694
0.64 | 0.021828 | 127.81 | 560.03 | 696.8
0.65 | 0.022647 | 129.18 | 562.49 | 699.7
0.66 | 0.023453 | 130.49 | 564.86 | 702
0.67 | 0.024208 | 131.8 | 567.13 | 704
0.68 | 0.025101 | 133.25 | 569.28 | 706.2
0.69 | 0.025951 | 134.34 | 571.2 | 708
0.7 | 0.026878 | 135.79 | 573.3 | 709.6
0.71 | 0.027801 | 137.09 | 575.4 | 711.4
0.72 | 0.028758 | 138.39 | 577.3 | 712.8
0.73 | 0.029708 | 139.79 | 579 | 714.4
0.74 | 0.030614 | 141 | 580.8 | 715.7
0.75 | 0.031691 | 142.4 | 582.2 | 716.9
0.76 | 0.032784 | 143.74 | 584 | 717.7
0.77 | 0.03393 | 145.1 | 585.4 | 718.8
0.78 | 0.03478 | 146.37 | 587.2 | 719.6
0.79 | 0.035857 | 147.73 | 588.7 | 720.6
0.8 | 0.03697 | 149.17 | 590.1 | 721.5
0.81 | 0.038131 | 150.56 | 591.6 | 722
0.82 | 0.039446 | 151.98 | 593 | 722.9
0.83 | 0.040486 | 153.2 | 594 | 723.6
0.84 | 0.04169 | 154.71 | 595.6 | 724
0.85 | 0.042743 | 156.07 | 596.6 | 724.5
0.86 | 0.044047 | 157.53 | 597.8 | 725.3
0.87 | 0.045242 | 159.04 | 599.2 | 725.5
0.88 | 0.046723 | 160.35 | 600.3 | 726.3
0.89 | 0.04802 | 161.91 | 601.1 | 726.5
0.9 | 0.049301 | 163.29 | 602.4 | 727.1
0.91 | 0.050653 | 164.81 | 603.6 | 727.4
0.92 | 0.051828 | 166.23 | 604.6 | 727.9
0.93 | 0.05346 | 167.73 | 605.8 | 728.3
0.94 | 0.054876 | 169.24 | 606.5 | 728.7
0.95 | 0.056477 | 170.72 | 607.6 | 729.1
0.96 | 0.05744 | 172.2 | 608.8 | 729.1
0.97 | 0.05908 | 173.59 | 609.9 | 729.5
0.98 | 0.06084 | 175.23 | 610.7 | 730.1
0.99 | 0.06237 | 176.68 | 611.8 | 730.3
1 | 0.06417 | 178.19 | 612.9 | 730.7