## I-V Characteristic (mA-mm)
VDS (V) | VGS = -0.300 V | VGS = 0.100 V | VGS = 0.500 V | VGS = 0.900 V
0 | -4.0774e-05 | -0.6017 | -0.8453 | -5.0246
0.01 | 0.0008901 | 7.71 | 15.408 | 12.691
0.02 | 0.0015767 | 15.277 | 31.632 | 30.076
0.03 | 0.002098 | 22.32 | 47.91 | 47.841
0.04 | 0.0025005 | 28.905 | 64.19 | 65.1
0.05 | 0.0028247 | 34.881 | 80.11 | 82.86
0.06 | 0.0030798 | 40.278 | 95.83 | 99.95
0.07 | 0.0033011 | 45.158 | 112.08 | 117.09
0.08 | 0.0034882 | 49.489 | 127.41 | 134.1
0.09 | 0.003657 | 53.378 | 142.72 | 151.02
0.1 | 0.0038368 | 56.785 | 158.03 | 167.85
0.11 | 0.0039914 | 59.69 | 173.16 | 184.46
0.12 | 0.0041514 | 62.39 | 187.94 | 200.86
0.13 | 0.0043011 | 64.86 | 202.46 | 217.15
0.14 | 0.0044507 | 67.02 | 216.77 | 233.3
0.15 | 0.0045997 | 68.94 | 230.82 | 249.17
0.16 | 0.0047532 | 70.71 | 244.7 | 264.84
0.17 | 0.0049267 | 72.22 | 258.1 | 280.29
0.18 | 0.0050919 | 73.7 | 271.2 | 295.27
0.19 | 0.0052495 | 75.04 | 284.11 | 310.76
0.2 | 0.0054376 | 76.28 | 296.53 | 325.4
0.21 | 0.0056133 | 77.57 | 308.98 | 339.76
0.22 | 0.005682 | 78.62 | 320.62 | 354.11
0.23 | 0.005867 | 79.97 | 332.14 | 368.17
0.24 | 0.006085 | 81.14 | 343.32 | 382.2
0.25 | 0.0063 | 82.42 | 353.9 | 395.46
0.26 | 0.006521 | 83.78 | 364.35 | 408.74
0.27 | 0.006702 | 85.21 | 374.4 | 421.87
0.28 | 0.00694 | 86.62 | 383.96 | 434.61
0.29 | 0.00716 | 87.97 | 393.22 | 447.05
0.3 | 0.007416 | 89.3 | 402.16 | 459.21
0.31 | 0.007638 | 90.48 | 410.75 | 471.1
0.32 | 0.007866 | 91.88 | 418.86 | 482.67
0.33 | 0.008122 | 93.09 | 426.73 | 494.25
0.34 | 0.008348 | 94.24 | 434.27 | 505.23
0.35 | 0.008615 | 95.55 | 441.55 | 515.84
0.36 | 0.008883 | 96.47 | 448.38 | 526.3
0.37 | 0.009174 | 97.72 | 454.92 | 536.28
0.38 | 0.009407 | 98.83 | 461.15 | 546.35
0.39 | 0.009725 | 99.92 | 467.11 | 555.72
0.4 | 0.010013 | 101.01 | 472.9 | 564.94
0.41 | 0.010327 | 102.16 | 478.3 | 573.7
0.42 | 0.010616 | 103.19 | 483.47 | 582.2
0.43 | 0.010948 | 104.38 | 488.5 | 590.8
0.44 | 0.011308 | 105.45 | 493.33 | 598.3
0.45 | 0.011606 | 106.49 | 497.86 | 606.4
0.46 | 0.012033 | 107.63 | 502.31 | 613.5
0.47 | 0.012432 | 108.81 | 506.6 | 620.6
0.48 | 0.012916 | 109.89 | 510.81 | 627
0.49 | 0.013297 | 111.12 | 514.73 | 633.7
0.5 | 0.013842 | 112.06 | 518.64 | 639.9
0.51 | 0.0143 | 113.32 | 522.41 | 645.4
0.52 | 0.0148 | 114.52 | 526.13 | 651.4
0.53 | 0.015369 | 115.61 | 529.67 | 656.5
0.54 | 0.015986 | 116.95 | 532.99 | 661.7
0.55 | 0.016606 | 117.95 | 536.4 | 666.5
0.56 | 0.017192 | 119.32 | 539.68 | 671
0.57 | 0.017898 | 120.54 | 542.84 | 675.6
0.58 | 0.018579 | 121.78 | 545.89 | 679.8
0.59 | 0.019352 | 122.98 | 548.84 | 683.8
0.6 | 0.02004 | 124.23 | 551.78 | 687
0.61 | 0.020832 | 125.51 | 554.61 | 690.4
0.62 | 0.021638 | 126.79 | 557.26 | 693.6
0.63 | 0.022414 | 128.11 | 559.89 | 696.5
0.64 | 0.023322 | 129.27 | 562.46 | 699.6
0.65 | 0.024197 | 130.62 | 564.94 | 702.3
0.66 | 0.025088 | 131.96 | 567.31 | 704.4
0.67 | 0.025839 | 133.24 | 569.61 | 706.5
0.68 | 0.026816 | 134.69 | 571.8 | 708.9
0.69 | 0.027759 | 135.87 | 573.9 | 710.7
0.7 | 0.028827 | 137.29 | 575.7 | 712.5
0.71 | 0.029742 | 138.57 | 577.8 | 714.2
0.72 | 0.030827 | 139.91 | 579.8 | 715.7
0.73 | 0.031828 | 141.22 | 581.6 | 717.2
0.74 | 0.032724 | 142.54 | 583.4 | 718.5
0.75 | 0.033878 | 143.9 | 584.8 | 719.6
0.76 | 0.035038 | 145.33 | 586.6 | 720.6
0.77 | 0.036145 | 146.65 | 588.2 | 721.7
0.78 | 0.037313 | 147.87 | 589.8 | 722.8
0.79 | 0.038466 | 149.31 | 591.1 | 723.4
0.8 | 0.039659 | 150.74 | 592.6 | 724.3
0.81 | 0.041035 | 152.1 | 594.2 | 725.1
0.82 | 0.042048 | 153.6 | 595.1 | 725.8
0.83 | 0.043426 | 154.76 | 596.9 | 726.5
0.84 | 0.044741 | 156.33 | 597.8 | 727.1
0.85 | 0.045866 | 157.67 | 599.2 | 727.5
0.86 | 0.047333 | 159.11 | 600.2 | 728.1
0.87 | 0.048648 | 160.64 | 601.4 | 728.7
0.88 | 0.050268 | 161.96 | 602.7 | 729.1
0.89 | 0.05143 | 163.45 | 603.6 | 729.7
0.9 | 0.053004 | 164.91 | 604.7 | 729.9
0.91 | 0.054275 | 166.43 | 606 | 730.3
0.92 | 0.055799 | 167.78 | 607.1 | 730.9
0.93 | 0.05726 | 169.34 | 608.2 | 731.3
0.94 | 0.05887 | 170.79 | 609.2 | 731.5
0.95 | 0.06029 | 172.33 | 610.3 | 731.9
0.96 | 0.06176 | 173.95 | 611.4 | 732.3
0.97 | 0.06371 | 175.2 | 612.4 | 732.9
0.98 | 0.0651 | 176.82 | 613.4 | 733.1
0.99 | 0.06687 | 178.38 | 614.3 | 733.4
1 | 0.06814 | 179.86 | 615.5 | 733.5