## I-V Characteristic (mA-mm)
VDS (V) | VGS = -0.300 V | VGS = 0.100 V | VGS = 0.500 V | VGS = 0.900 V
0 | -3.9697e-05 | -0.5114 | -1.0377 | -4.8244
0.01 | 0.0008386 | 7.594 | 15.586 | 12.663
0.02 | 0.0014916 | 15.109 | 31.659 | 30.175
0.03 | 0.0019803 | 22.171 | 47.842 | 47.685
0.04 | 0.0023608 | 28.645 | 64.12 | 65.24
0.05 | 0.0026565 | 34.477 | 79.99 | 82.62
0.06 | 0.0029027 | 39.821 | 95.93 | 99.92
0.07 | 0.0031078 | 44.679 | 111.82 | 117.07
0.08 | 0.003282 | 48.925 | 127.43 | 134.17
0.09 | 0.0034512 | 52.732 | 142.74 | 151.02
0.1 | 0.0036101 | 56.108 | 157.93 | 167.62
0.11 | 0.0037635 | 58.94 | 173.09 | 184.64
0.12 | 0.0038966 | 61.63 | 187.55 | 201
0.13 | 0.0040423 | 64.04 | 202.5 | 217.15
0.14 | 0.0041842 | 66.06 | 216.56 | 233.04
0.15 | 0.0043156 | 68.07 | 230.58 | 248.98
0.16 | 0.0044779 | 69.73 | 244.41 | 264.9
0.17 | 0.0046235 | 71.29 | 257.83 | 280.05
0.18 | 0.0047813 | 72.76 | 270.89 | 295.31
0.19 | 0.0049345 | 73.98 | 283.75 | 310.52
0.2 | 0.0050995 | 75.32 | 296.34 | 325.19
0.21 | 0.0052735 | 76.51 | 308.49 | 339.72
0.22 | 0.0054269 | 77.68 | 320.3 | 354.07
0.23 | 0.0056012 | 78.88 | 331.78 | 368.17
0.24 | 0.005663 | 80.07 | 342.92 | 381.8
0.25 | 0.005884 | 81.39 | 353.58 | 395.58
0.26 | 0.00606 | 82.72 | 363.84 | 408.74
0.27 | 0.006267 | 84.18 | 374.06 | 421.74
0.28 | 0.006483 | 85.49 | 383.54 | 434.46
0.29 | 0.006668 | 86.87 | 392.64 | 446.86
0.3 | 0.006901 | 88.17 | 401.64 | 459.24
0.31 | 0.007115 | 89.49 | 410.22 | 470.98
0.32 | 0.007343 | 90.73 | 418.31 | 482.52
0.33 | 0.007544 | 91.86 | 426.2 | 494.03
0.34 | 0.007801 | 93.12 | 433.7 | 504.9
0.35 | 0.00803 | 94.25 | 440.84 | 515.67
0.36 | 0.008298 | 95.39 | 447.71 | 526.13
0.37 | 0.008539 | 96.55 | 454.23 | 536.27
0.38 | 0.008813 | 97.61 | 460.51 | 546.09
0.39 | 0.009068 | 98.83 | 466.43 | 555.53
0.4 | 0.009316 | 99.87 | 472.16 | 564.77
0.41 | 0.00961 | 101.02 | 477.5 | 573.6
0.42 | 0.009907 | 102.06 | 482.73 | 582.1
0.43 | 0.010236 | 103.07 | 487.65 | 590.2
0.44 | 0.010517 | 104.26 | 492.45 | 598.2
0.45 | 0.010882 | 105.35 | 496.98 | 606
0.46 | 0.011238 | 106.49 | 501.38 | 613.5
0.47 | 0.011606 | 107.45 | 505.66 | 620.3
0.48 | 0.012006 | 108.61 | 509.78 | 626.9
0.49 | 0.012443 | 109.82 | 513.68 | 633.5
0.5 | 0.012883 | 110.85 | 517.52 | 639.4
0.51 | 0.01331 | 112.13 | 521.26 | 645.4
0.52 | 0.013808 | 113.12 | 524.91 | 651
0.53 | 0.014351 | 114.34 | 528.42 | 656.5
0.54 | 0.014881 | 115.55 | 531.85 | 661.7
0.55 | 0.01538 | 116.67 | 535.14 | 666.5
0.56 | 0.015976 | 117.87 | 538.44 | 670.9
0.57 | 0.016589 | 119.03 | 541.5 | 675.4
0.58 | 0.017252 | 120.31 | 544.57 | 679.3
0.59 | 0.017909 | 121.54 | 547.62 | 683.4
0.6 | 0.0186 | 122.81 | 550.4 | 687
0.61 | 0.019307 | 123.93 | 553.2 | 690.4
0.62 | 0.019959 | 125.28 | 555.89 | 693.6
0.63 | 0.020751 | 126.65 | 558.49 | 696.4
0.64 | 0.021518 | 127.87 | 561.07 | 699.2
0.65 | 0.022402 | 129.23 | 563.44 | 701.8
0.66 | 0.02308 | 130.35 | 565.84 | 704.2
0.67 | 0.023933 | 131.76 | 568.08 | 706.5
0.68 | 0.024826 | 133.02 | 570.2 | 708.9
0.69 | 0.025653 | 134.34 | 572.3 | 710.6
0.7 | 0.02656 | 135.64 | 574.3 | 712.4
0.71 | 0.027523 | 136.91 | 575.9 | 714
0.72 | 0.0284 | 138.32 | 578 | 715.6
0.73 | 0.029203 | 139.59 | 580 | 716.9
0.74 | 0.030357 | 140.91 | 581.8 | 718
0.75 | 0.031321 | 142.14 | 583.4 | 719.2
0.76 | 0.032347 | 143.62 | 585 | 720.4
0.77 | 0.033417 | 144.94 | 586.6 | 721.3
0.78 | 0.03437 | 146.25 | 588 | 722.1
0.79 | 0.035423 | 147.66 | 589.4 | 723.3
0.8 | 0.03641 | 148.85 | 591 | 724.1
0.81 | 0.037743 | 150.33 | 592.2 | 724.9
0.82 | 0.038874 | 151.68 | 593.8 | 725.3
0.83 | 0.04002 | 153.06 | 595 | 725.9
0.84 | 0.041212 | 154.58 | 596.4 | 726.7
0.85 | 0.042373 | 155.85 | 597.6 | 727.3
0.86 | 0.043596 | 157.39 | 598.8 | 727.9
0.87 | 0.04489 | 158.73 | 599.8 | 728.3
0.88 | 0.046271 | 160.11 | 601 | 728.7
0.89 | 0.047392 | 161.58 | 602.2 | 729.1
0.9 | 0.04879 | 163.03 | 603.1 | 729.9
0.91 | 0.049915 | 164.53 | 604.3 | 729.9
0.92 | 0.051417 | 166.02 | 605.4 | 730.3
0.93 | 0.052775 | 167.42 | 606.7 | 730.9
0.94 | 0.054271 | 168.82 | 607.8 | 731.3
0.95 | 0.055605 | 170.36 | 608.6 | 731.5
0.96 | 0.0573 | 171.84 | 609.9 | 732.1
0.97 | 0.05822 | 173.4 | 610.7 | 732.3
0.98 | 0.05996 | 174.97 | 611.8 | 732.4
0.99 | 0.0616 | 176.25 | 612.8 | 733.1
1 | 0.06307 | 177.85 | 613.8 | 733.3