## I-V Characteristic (mA-mm)
VDS (V) | VGS = -0.300 V | VGS = 0.100 V | VGS = 0.500 V | VGS = 0.900 V
0 | -3.7087e-05 | -0.51362 | -1.0602 | -5.288
0.01 | 0.0008331 | 7.553 | 15.574 | 12.675
0.02 | 0.0014735 | 15.157 | 31.637 | 30.082
0.03 | 0.0019589 | 22.188 | 47.835 | 47.569
0.04 | 0.0023331 | 28.659 | 64.08 | 65.3
0.05 | 0.0026295 | 34.507 | 80.11 | 82.55
0.06 | 0.0028615 | 39.851 | 96.11 | 99.84
0.07 | 0.0030653 | 44.706 | 111.68 | 117.11
0.08 | 0.0032428 | 48.942 | 127.46 | 134.29
0.09 | 0.0033926 | 52.744 | 142.79 | 150.92
0.1 | 0.0035548 | 56.144 | 157.93 | 167.69
0.11 | 0.0037051 | 58.92 | 172.98 | 184.53
0.12 | 0.0038569 | 61.61 | 187.97 | 201.06
0.13 | 0.0039875 | 63.96 | 202.54 | 217.15
0.14 | 0.0041265 | 66 | 216.63 | 233.28
0.15 | 0.0042753 | 68.02 | 230.73 | 249.24
0.16 | 0.0043993 | 69.67 | 244.51 | 264.71
0.17 | 0.0045688 | 71.24 | 258.07 | 280.5
0.18 | 0.0047136 | 72.7 | 271.04 | 295.57
0.19 | 0.004868 | 73.96 | 284.03 | 310.56
0.2 | 0.0050178 | 75.23 | 296.6 | 325.42
0.21 | 0.0051847 | 76.48 | 308.48 | 339.89
0.22 | 0.0053679 | 77.57 | 320.5 | 354.38
0.23 | 0.0055194 | 78.83 | 332.06 | 368.35
0.24 | 0.0056952 | 79.97 | 343.04 | 382.09
0.25 | 0.005758 | 81.29 | 353.69 | 395.68
0.26 | 0.005959 | 82.64 | 364.08 | 408.94
0.27 | 0.006151 | 84.03 | 374.18 | 422.01
0.28 | 0.00636 | 85.33 | 383.68 | 434.81
0.29 | 0.006569 | 86.75 | 392.86 | 447.17
0.3 | 0.006753 | 87.98 | 401.84 | 459.35
0.31 | 0.006983 | 89.33 | 410.42 | 471.48
0.32 | 0.007218 | 90.6 | 418.43 | 483
0.33 | 0.007452 | 91.68 | 426.38 | 494.33
0.34 | 0.007656 | 92.91 | 433.94 | 505.34
0.35 | 0.007908 | 94.12 | 440.95 | 515.88
0.36 | 0.008139 | 95.22 | 447.9 | 526.65
0.37 | 0.008392 | 96.41 | 454.42 | 536.65
0.38 | 0.008634 | 97.41 | 460.68 | 546.33
0.39 | 0.008926 | 98.59 | 466.55 | 555.84
0.4 | 0.009186 | 99.67 | 472.31 | 565.14
0.41 | 0.00943 | 100.76 | 477.68 | 573.9
0.42 | 0.009738 | 101.76 | 482.87 | 582.2
0.43 | 0.010028 | 102.89 | 487.82 | 590.8
0.44 | 0.010354 | 103.95 | 492.6 | 598.8
0.45 | 0.010653 | 105.06 | 497.1 | 606.4
0.46 | 0.011022 | 106.29 | 501.52 | 613.5
0.47 | 0.011391 | 107.19 | 505.75 | 620.6
0.48 | 0.011811 | 108.34 | 509.85 | 627.5
0.49 | 0.012206 | 109.5 | 513.78 | 633.9
0.5 | 0.012647 | 110.58 | 517.59 | 639.7
0.51 | 0.013112 | 111.9 | 521.33 | 645.4
0.52 | 0.013534 | 112.83 | 524.93 | 651.4
0.53 | 0.0141 | 114.09 | 528.46 | 656.6
0.54 | 0.014623 | 115.2 | 531.91 | 661.7
0.55 | 0.015222 | 116.43 | 535.16 | 666.5
0.56 | 0.015727 | 117.59 | 538.38 | 671.1
0.57 | 0.016308 | 118.8 | 541.48 | 675.6
0.58 | 0.016955 | 120.01 | 544.5 | 679.5
0.59 | 0.017618 | 121.32 | 547.48 | 683.4
0.6 | 0.018303 | 122.5 | 550.29 | 686.8
0.61 | 0.01907 | 123.56 | 553.09 | 690.4
0.62 | 0.019771 | 124.94 | 555.8 | 693.6
0.63 | 0.020451 | 126.27 | 558.39 | 696.4
0.64 | 0.02126 | 127.5 | 560.84 | 699.5
0.65 | 0.022057 | 128.91 | 563.3 | 702.1
0.66 | 0.022821 | 130.05 | 565.66 | 704.4
0.67 | 0.02363 | 131.36 | 567.9 | 706.4
0.68 | 0.024405 | 132.7 | 569.9 | 708.5
0.69 | 0.025325 | 133.93 | 572 | 710.5
0.7 | 0.026117 | 135.25 | 573.9 | 712.3
0.71 | 0.02714 | 136.55 | 575.8 | 714
0.72 | 0.028088 | 137.87 | 578 | 715.5
0.73 | 0.029038 | 139.26 | 579.8 | 716.7
0.74 | 0.029915 | 140.5 | 581.6 | 718.1
0.75 | 0.030985 | 141.73 | 583 | 719.2
0.76 | 0.032006 | 143.16 | 584.8 | 720.2
0.77 | 0.033072 | 144.45 | 586.4 | 721
0.78 | 0.034089 | 145.85 | 587.8 | 722
0.79 | 0.035098 | 147.21 | 589.4 | 723
0.8 | 0.036233 | 148.41 | 590.6 | 723.6
0.81 | 0.0373 | 149.88 | 591.8 | 724.3
0.82 | 0.038471 | 151.28 | 593.6 | 725.1
0.83 | 0.039567 | 152.62 | 594.6 | 725.7
0.84 | 0.040918 | 154.06 | 595.8 | 726.5
0.85 | 0.041916 | 155.33 | 597.2 | 726.9
0.86 | 0.043252 | 156.85 | 598.2 | 727.7
0.87 | 0.044516 | 158.27 | 599.4 | 728.1
0.88 | 0.045682 | 159.72 | 600.7 | 728.3
0.89 | 0.046844 | 161.04 | 601.9 | 728.7
0.9 | 0.048287 | 162.54 | 602.8 | 729.1
0.91 | 0.049739 | 163.97 | 603.9 | 729.7
0.92 | 0.050793 | 165.5 | 605.3 | 730.1
0.93 | 0.052324 | 166.95 | 606 | 730.5
0.94 | 0.053683 | 168.24 | 607.4 | 730.9
0.95 | 0.055315 | 169.8 | 608.3 | 731.3
0.96 | 0.056677 | 171.32 | 609.2 | 731.5
0.97 | 0.05806 | 172.77 | 610.6 | 731.6
0.98 | 0.05948 | 174.35 | 611.5 | 731.9
0.99 | 0.06096 | 175.69 | 612.3 | 732.5
1 | 0.06265 | 177.25 | 613.4 | 732.9