## I-V Characteristic (mA-mm)
VDS (V) | VGS = -0.300 V | VGS = 0.100 V | VGS = 0.500 V | VGS = 0.900 V
0 | -4.276e-05 | -0.5176 | -1.083 | -5.086
0.01 | 0.0008688 | 7.685 | 15.325 | 12.574
0.02 | 0.0015293 | 15.217 | 32.007 | 30.555
0.03 | 0.0020299 | 22.353 | 48.062 | 47.902
0.04 | 0.0024287 | 28.891 | 64.64 | 65.78
0.05 | 0.0027256 | 34.791 | 80.43 | 82.98
0.06 | 0.0029807 | 40.153 | 96.33 | 100.19
0.07 | 0.0031964 | 45.068 | 112.36 | 117.61
0.08 | 0.0033738 | 49.381 | 127.69 | 134.45
0.09 | 0.0035523 | 53.223 | 143.37 | 151.68
0.1 | 0.0037024 | 56.634 | 158.52 | 168.32
0.11 | 0.003855 | 59.52 | 173.73 | 185.12
0.12 | 0.0040062 | 62.22 | 188.49 | 201.66
0.13 | 0.0041533 | 64.61 | 203.04 | 217.69
0.14 | 0.0043036 | 66.74 | 217.45 | 234.02
0.15 | 0.0044379 | 68.7 | 231.61 | 249.99
0.16 | 0.0045965 | 70.41 | 245.21 | 265.52
0.17 | 0.0047377 | 72.01 | 258.78 | 281.06
0.18 | 0.0048685 | 73.49 | 272.07 | 296.47
0.19 | 0.0050542 | 74.75 | 284.81 | 311.49
0.2 | 0.0052122 | 76 | 297.43 | 326.21
0.21 | 0.005393 | 77.26 | 309.64 | 340.87
0.22 | 0.0055635 | 78.39 | 321.36 | 355.1
0.23 | 0.005686 | 79.68 | 333.06 | 369.43
0.24 | 0.005875 | 80.93 | 344.08 | 383.09
0.25 | 0.006056 | 82.22 | 354.8 | 396.64
0.26 | 0.006236 | 83.63 | 365.14 | 409.93
0.27 | 0.00647 | 85.09 | 375.14 | 422.8
0.28 | 0.006661 | 86.33 | 384.88 | 435.84
0.29 | 0.006887 | 87.8 | 394.06 | 448.1
0.3 | 0.007077 | 89.11 | 402.81 | 460.17
0.31 | 0.007303 | 90.38 | 411.48 | 472.24
0.32 | 0.007514 | 91.68 | 419.72 | 483.86
0.33 | 0.007714 | 92.71 | 427.52 | 495.23
0.34 | 0.007966 | 94.02 | 435 | 506.14
0.35 | 0.008217 | 95.19 | 442.23 | 516.87
0.36 | 0.008487 | 96.31 | 449.11 | 527.39
0.37 | 0.008699 | 97.47 | 455.61 | 537.6
0.38 | 0.008983 | 98.55 | 461.8 | 547.19
0.39 | 0.009268 | 99.67 | 467.78 | 556.65
0.4 | 0.009563 | 100.83 | 473.49 | 566
0.41 | 0.009825 | 101.9 | 478.89 | 574.6
0.42 | 0.010094 | 103.02 | 484.07 | 583.4
0.43 | 0.010409 | 104.06 | 489.06 | 591.1
0.44 | 0.010714 | 105.25 | 493.84 | 599.4
0.45 | 0.011095 | 106.29 | 498.37 | 607
0.46 | 0.011449 | 107.47 | 502.73 | 614.3
0.47 | 0.01186 | 108.42 | 507.03 | 621.3
0.48 | 0.012219 | 109.66 | 511.13 | 628.1
0.49 | 0.012686 | 110.76 | 515.05 | 634.5
0.5 | 0.013107 | 111.98 | 518.88 | 640.5
0.51 | 0.013597 | 113.11 | 522.51 | 646.1
0.52 | 0.01405 | 114.12 | 526.27 | 652
0.53 | 0.014621 | 115.38 | 529.74 | 657.3
0.54 | 0.015193 | 116.57 | 533.08 | 662.2
0.55 | 0.015746 | 117.72 | 536.44 | 666.9
0.56 | 0.016419 | 118.99 | 539.64 | 671.6
0.57 | 0.017036 | 120.15 | 542.76 | 676
0.58 | 0.017744 | 121.39 | 545.78 | 680.2
0.59 | 0.018316 | 122.68 | 548.75 | 683.8
0.6 | 0.019111 | 123.94 | 551.67 | 687.6
0.61 | 0.019822 | 125.12 | 554.37 | 690.8
0.62 | 0.020529 | 126.4 | 557.08 | 694
0.63 | 0.021261 | 127.69 | 559.65 | 697.1
0.64 | 0.02217 | 129.02 | 562.31 | 699.8
0.65 | 0.022975 | 130.34 | 564.58 | 702.4
0.66 | 0.023754 | 131.48 | 567 | 704.8
0.67 | 0.024604 | 132.9 | 569.2 | 706.9
0.68 | 0.025569 | 134.14 | 571.4 | 709.1
0.69 | 0.026403 | 135.48 | 573.5 | 710.8
0.7 | 0.02728 | 136.85 | 575.4 | 712.7
0.71 | 0.028189 | 138.03 | 577.4 | 714.2
0.72 | 0.029362 | 139.43 | 579 | 715.7
0.73 | 0.03014 | 140.72 | 581.2 | 717.2
0.74 | 0.031234 | 142.14 | 582.8 | 718.4
0.75 | 0.032215 | 143.34 | 584.6 | 719.5
0.76 | 0.03346 | 144.7 | 586 | 720.4
0.77 | 0.034297 | 146.01 | 588 | 721.7
0.78 | 0.035548 | 147.41 | 589.4 | 722.4
0.79 | 0.036631 | 148.82 | 590.8 | 723.4
0.8 | 0.037756 | 149.97 | 591.9 | 724
0.81 | 0.038865 | 151.48 | 593.6 | 724.9
0.82 | 0.040138 | 152.91 | 594.7 | 725.7
0.83 | 0.041248 | 154.26 | 596.2 | 726.1
0.84 | 0.042403 | 155.81 | 597.6 | 726.9
0.85 | 0.043849 | 156.95 | 598.6 | 727.1
0.86 | 0.045047 | 158.55 | 599.9 | 728.1
0.87 | 0.046468 | 159.92 | 601 | 728.3
0.88 | 0.047592 | 161.32 | 602 | 728.7
0.89 | 0.048928 | 162.85 | 603.3 | 729.1
0.9 | 0.050422 | 164.24 | 604.4 | 729.5
0.91 | 0.05182 | 165.71 | 605.4 | 729.9
0.92 | 0.053196 | 167.15 | 606.6 | 730.3
0.93 | 0.054685 | 168.68 | 607.4 | 730.7
0.94 | 0.056004 | 170.04 | 608.8 | 731.3
0.95 | 0.0577 | 171.57 | 609.9 | 731.5
0.96 | 0.05904 | 173.09 | 610.7 | 731.9
0.97 | 0.06033 | 174.61 | 611.8 | 732.1
0.98 | 0.06192 | 176.19 | 613 | 732.3
0.99 | 0.06337 | 177.43 | 613.8 | 732.7
1 | 0.06496 | 179.12 | 614.9 | 733.3